## ASME Sm
[13 empty] | Interpolated Value |  |  |  | Interpolated Value | Interpolated Value
[8 empty] | Temperature, degrees F. | [24 empty] | BY: KAB DATE: 7/19/11 | CHK: CWH DATE: 7/19/11
Sm, KSI
Table | Pages | Section | Section III, Max. Temp. Limits | Composition | Product Form | Sy | Material | Min Tensile | Min Yield | -20 to 100 | 100 | 150 | 176 | 200 | 250 | 300 | 302 | 340 | 350 | 400 | 450 | 500 | 550 | 600 | 650 | 700 | 750 | 800 | 850 | 900 | 950 | 1000
I-1.3 | 84-85 | Section III, Division 1-Appendices | - | 13Cr | Bolting Material | 1974 | SA193 Gr B6 ≤ 4 | 110 | 85 |  | 28.3 |  | 27.312 | 27 |  | 26.1 | 26.084 | 25.78 |  | 25.3 |  | 24.6 |  | 23.9 |  | 23.3
[6 empty] | Summer 1974 |  |  |  | No changes
[6 empty] | Winter 1974 |  |  |  | No changes
[6 empty] | Summer 1975 |  |  |  | No changes
[6 empty] | Winter 1975 |  |  |  | No changes
[6 empty] | Summer 1976 |  |  |  | No changes
[6 empty] | Winter 1976 |  |  |  | No changes
I-1.3 | 30-31 | Section III, Division 1-Appendices | - | 13Cr | Bolting Material | 1977 |  | 110 | 85 |  | 28.3 |  | 27.312 | 27 |  | 26.1 | 26.084 | 25.78 |  | 25.3 |  | 24.6 |  | 23.9 |  | 23.3
[6 empty] | Summer 1977 |  |  |  | No changes
[6 empty] | Winter 1977 |  |  |  | No changes
[6 empty] | Summer 1978 |  |  |  | No changes
[6 empty] | Winter 1978 |  |  |  | No changes
[6 empty] | Summer 1979 |  |  |  | No changes
[6 empty] | Winter 1979 |  |  |  | No changes
I-1.3 | 38-39 | Section III, Division 1-Appendices | - | 13Cr | Bolting Material | 1980 |  | 110 | 85 |  | 28.3 |  | 27.312 | 27 |  | 26.1 | 26.084 | 25.78 |  | 25.3 |  | 24.6 |  | 23.9 |  | 23.3
[6 empty] | Summer 1980 |  |  |  | No changes
[6 empty] | Winter 1980 |  |  |  | No changes
[6 empty] | Summer 1981 |  |  |  | No changes
[6 empty] | Winter 1981 |  |  |  | No changes
[6 empty] | Summer 1982 |  |  |  | No changes
[6 empty] | Winter 1982 |  |  |  | No changes
I-1.3 | 38-39 | Section III, Division 1-Appendices | - | 13Cr | Bolting Material | 1983 |  | 110 | 85 |  | 28.3 |  | 27.312 | 27 |  | 26.1 | 26.084 | 25.78 |  | 25.3 |  | 24.6 |  | 23.9 |  | 23.3
[6 empty] | Summer 1983 |  |  |  | No changes
[6 empty] | Winter 1983 |  |  |  | No changes
[6 empty] | Summer 1984 |  |  |  | No changes
[6 empty] | Winter 1984 |  |  |  | No changes
[6 empty] | Summer 1985 |  |  |  | No changes
[6 empty] | Winter 1985 |  |  |  | No changes
I-1.3 | 44-45 | Section III, Division 1-Appendices | - | 13Cr | Bolting Material | 1986 |  | 110 | 85 |  | 28.3 |  | 27.312 | 27 |  | 26.1 | 26.084 | 25.78 |  | 25.3 |  | 24.6 |  | 23.9 |  | 23.3
[6 empty] | 1986 Addenda |  |  |  | No changes
[6 empty] | 1987 Addenda |  |  |  | No changes
[6 empty] | 1988 Addenda |  |  |  | No changes
[5 empty] | Minimum Enveloped Values (1974 up to and not including 1989) |  |  | 110 | 85 |  | 28.3 |  | 27.312 | 27 |  | 26.1 | 26.084 | 25.78 |  | 25.3 |  | 24.6 |  | 23.9 |  | 23.3
[8 empty] | Temperature, degrees F. | [24 empty] | BY: KAB DATE: 7/19/11 | CHK: CWH DATE: 7/19/11
Sm, KSI
Table | Pages | Section | Section III, Max. Temp. Limits | Composition | Product Form | Sy | Material | Min Tensile | Min Yield | -20 to 100 | 100 | 150 | 176 | 200 | 250 | 300 | 302 | 340 | 350 | 400 | 450 | 500 | 550 | 600 | 650 | 700 | 750 | 800 | 850 | 900 | 950 | 1000
I-1.3 | 44-45 | Section III, Division 1-Appendices | - | 13Cr | Bolting Material | 1989 | SA193 Gr B6 ≤ 4 | 110 | 85 |  | 28.3 |  | 27.312 | 27 |  | 26.1 | 26.084 | 25.78 |  | 25.3 |  | 24.6 |  | 23.9 |  | 23.3
[6 empty] | 1989 addenda |  |  | NO CHANGES
[6 empty] | 1990 addenda |  |  | NO CHANGES
[6 empty] | 1991 addenda |  |  | NO CHANGES
4 | 466-469 | Part D - Properties Section II | 700 | 13Cr | Bolting Material | 1992 |  | 110 | 85 | 28.3 | 28.3 |  | 27.312 | 27 |  | 26.1 | 26.084 | 25.78 |  | 25.3 |  | 24.6 |  | 23.9 |  | 23.3
[6 empty] | 1992 addenda |  |  | NO CHANGES
[6 empty] | 1993 addenda |  |  | NO CHANGES
[6 empty] | 1994 addenda |  |  | NO CHANGES
4 | 412-414 | Part D - Properties Section II | 700 | 13Cr | Bolting Material | 1995 |  | 110 | 85 | 28.3 | 28.3 |  | 27.312 | 27 |  | 26.1 | 26.084 | 25.78 |  | 25.3 |  | 24.6 |  | 23.9 |  | 23.3
[6 empty] | 1995 addenda |  |  | NO CHANGES
[6 empty] | 1996 addenda |  |  | NO CHANGES
[6 empty] | 1997 adenda |  |  | NO CHANGES
4 | 416-418 | Part D - Properties Section II | 700 | 13Cr | Bolting Material | 1998 |  | 110 | 85 | 28.3 | 28.3 |  | 27.312 | 27 |  | 26.1 | 26.084 | 25.78 |  | 25.3 |  | 24.6 |  | 23.9 |  | 23.3
[6 empty] | 1999 addenda |  |  | NO CHANGES
[6 empty] | 2000 addenda |  |  | NO CHANGES
4 | 412-414 | Part D - Properties Section II | 700 | 13Cr | Bolting Material | 2001 |  | 110 | 85 | 28.3 | 28.3 |  | 27.312 | 27 |  | 26.1 | 26.084 | 25.78 |  | 25.3 |  | 24.6 |  | 23.9 |  | 23.3
[6 empty] | 2002 addenda |  |  | NO CHANGES
[6 empty] | 2003 addenda |  |  | NO CHANGES
[5 empty] | Minimum Enveloped Values (1989 up to and not including 2004) |  |  | 110 | 85 | 28.3 | 28.3 |  | 27.312 | 27 |  | 26.1 | 26.084 | 25.78 |  | 25.3 |  | 24.6 |  | 23.9 |  | 23.3
[5 empty] | SA193 Gr B6 ≤ 4 |  |  | Temperature, degrees F.
Sy = 3 * Sm, KSI
[8 empty] | Min Tensile | Min Yield | -20 to 100 | 100 | 150 |  | 200 | 250 | 300 |  |  | 350 | 400 | 450 | 500 | 550 | 600 | 650 | 700 | 750 | 800 | 850 | 900 | 950 | 1000
[5 empty] | Minimum Enveloped Values (1989 up to and not including 2004) |  |  | 110 | 85 | 85 | 85 |  |  | 81 |  | 78.3 |  |  |  | 75.9 |  | 73.8 |  | 71.7 |  | 69.9

## ASME Sy
[13 empty] | Interpolated Value |  |  |  | Interpolated Value | Interpolated Value
[8 empty] | Temperature, degrees F. | [24 empty] | BY: CWH DATE: 4/1/08 | CHK: RM DATE: 4/24/08
Sy, KSI
Table | Pages | Section | Section III, Max. Temp. Limits | Composition | Product Form | Sy | Material | Min Tensile | Min Yield | -20 to 100 | 100 | 150 | 176 | 200 | 250 | 300 | 302 | 340 | 350 | 400 | 450 | 500 | 550 | 600 | 650 | 700 | 750 | 800 | 850 | 900 | 950 | 1000
I-13.1 | 240 | Section III, Division 1-Appendices | - | C-Mn-Si | Plate, Bar, Shapes | 1989 | SA36 | 58 | 36 |  | 36 | 34.4 | 33.568 | 32.8 | 32.35 | 31.9 | 31.878 | 31.46 | 31.35 | 30.8 | 29.95 | 29.1 | 27.85 | 26.6 | 26.1 | 25.9
[6 empty] | 1989 addenda |  |  | NO CHANGES |  | 36 | 34.4 | 33.568 | 32.8 | 32.35 | 31.9 | 31.878 | 31.46 | 31.35 | 30.8 | 29.95 | 29.1 | 27.85 | 26.6 | 26.1 | 25.9
[6 empty] | 1990 addenda |  |  | NO CHANGES |  | 36 | 34.4 | 33.568 | 32.8 | 32.35 | 31.9 | 31.878 | 31.46 | 31.35 | 30.8 | 29.95 | 29.1 | 27.85 | 26.6 | 26.1 | 25.9
[6 empty] | 1991 addenda |  |  | NO CHANGES |  | 36 | 34.4 | 33.568 | 32.8 | 32.35 | 31.9 | 31.878 | 31.46 | 31.35 | 30.8 | 29.95 | 29.1 | 27.85 | 26.6 | 26.1 | 25.9
Y-1 | 518-521 | Part D - Properties Section II | 700 | C-Mn-Si | Plate, Bar, Shapes | 1992 |  | 58 | 36 | 36 | 36 | 34.4 | 33.568 | 32.8 | 32.35 | 31.9 | 31.878 | 31.46 | 31.35 | 30.8 | 29.95 | 29.1 | 27.85 | 26.6 | 26.1 | 25.9
[6 empty] | 1992 addenda |  |  | NO CHANGES |  | 36 | 34.4 | 33.568 | 32.8 | 32.35 | 31.9 | 31.878 | 31.46 | 31.35 | 30.8 | 29.95 | 29.1 | 27.85 | 26.6 | 26.1 | 25.9
[6 empty] | 1993 addenda |  |  | NO CHANGES |  | 36 | 34.4 | 33.568 | 32.8 | 32.35 | 31.9 | 31.878 | 31.46 | 31.35 | 30.8 | 29.95 | 29.1 | 27.85 | 26.6 | 26.1 | 25.9
[6 empty] | 1994 addenda |  |  | NO CHANGES |  | 36 | 34.4 | 33.568 | 32.8 | 32.35 | 31.9 | 31.878 | 31.46 | 31.35 | 30.8 | 29.95 | 29.1 | 27.85 | 26.6 | 26.1 | 25.9
Y-1 | 460-463 | Part D - Properties Section I, Section III, And Section VIII, Division 2 | 700 | C-Mn-Si | Plate, Bar, Shapes | 1995 |  | 58 | 36 | 36 | 36 | 34.4 | 33.568 | 32.8 | 32.35 | 31.9 | 31.878 | 31.46 | 31.35 | 30.8 | 29.95 | 29.1 | 27.85 | 26.6 | 26.1 | 25.9
[6 empty] | 1995 addenda |  |  | NO CHANGES |  | 36 | 34.4 | 33.568 | 32.8 | 32.35 | 31.9 | 31.878 | 31.46 | 31.35 | 30.8 | 29.95 | 29.1 | 27.85 | 26.6 | 26.1 | 25.9
[6 empty] | 1996 addenda |  |  | NO CHANGES |  | 36 | 34.4 | 33.568 | 32.8 | 32.35 | 31.9 | 31.878 | 31.46 | 31.35 | 30.8 | 29.95 | 29.1 | 27.85 | 26.6 | 26.1 | 25.9
[6 empty] | 1997 adenda |  |  | NO CHANGES |  | 36 | 34.4 | 33.568 | 32.8 | 32.35 | 31.9 | 31.878 | 31.46 | 31.35 | 30.8 | 29.95 | 29.1 | 27.85 | 26.6 | 26.1 | 25.9
Y-1 | 460-463 | Part D - Properties Section II | 700 (p. 7) | C-Mn-Si | Plate, Bar, Shapes | 1998 |  | 58 | 36 | 36 | 36 | 34.45 | 33.644 | 32.9 | 32.4 | 31.9 | 31.88 | 31.5 | 31.4 | 30.9 | 30.05 | 29.2 | 27.9 | 26.6 | 26.2 | 26
[6 empty] | 1999 addenda |  | 58 | 36 | 36 | 36 | 33.8 | 33.384 | 33 | 32.4 | 31.8 | 31.78 | 31.4 | 31.3 | 30.8 | 30.05 | 29.3 | 28.45 | 27.6 | 26.7 | 25.8 | 24.9 | 24.1 | 23.4 | 22.8 | 22.1 | 21.4
[6 empty] | 2000 addenda |  |  | NO CHANGES |  | 36 | 33.8 | 33.384 | 33 | 32.4 | 31.8 | 31.78 | 31.4 | 31.3 | 30.8 | 30.05 | 29.3 | 28.45 | 27.6 | 26.7 | 25.8 | 24.9 | 24.1 | 23.4 | 22.8 | 22.1 | 21.4
Y-1 | 496-499 | Part D - Properties Section II | 700 (p. 7) | Carbon Steel | Plate, Sheet, Bar | 2001 |  | 58 | 36 | 36 | 36 | 33.8 | 33.384 | 33 | 32.4 | 31.8 | 31.78 | 31.4 | 31.3 | 30.8 | 30.05 | 29.3 | 28.45 | 27.6 | 26.7 | 25.8 | 24.9 | 24.1 | 23.4 | 22.8 | 22.1 | 21.4
[6 empty] | 2002 addenda |  |  | NO CHANGES |  | 36 | 33.8 | 33.384 | 33 | 32.4 | 31.8 | 31.78 | 31.4 | 31.3 | 30.8 | 30.05 | 29.3 | 28.45 | 27.6 | 26.7 | 25.8 | 24.9 | 24.1 | 23.4 | 22.8 | 22.1 | 21.4
[6 empty] | 2003 addenda |  |  | NO CHANGES |  | 36 | 33.8 | 33.384 | 33 | 32.4 | 31.8 | 31.78 | 31.4 | 31.3 | 30.8 | 30.05 | 29.3 | 28.45 | 27.6 | 26.7 | 25.8 | 24.9 | 24.1 | 23.4 | 22.8 | 22.1 | 21.4
Y-1 | 502-505 | Part D - Properties Section II | 700 (p. 7) | Carbon Steel | Plate, Sheet, Bar | 2004 |  | 58 | 36 | 36 | 36 | 33.8 | 33.384 | 33 | 32.4 | 31.8 | 31.78 | 31.4 | 31.3 | 30.8 | 30.05 | 29.3 | 28.45 | 27.6 | 26.7 | 25.8 | 24.9 | 24.1 | 23.4 | 22.8 | 22.1 | 21.4
[6 empty] | 2005 addenda |  |  | NO CHANGES |  | 36 | 33.8 | 33.384 | 33 | 32.4 | 31.8 | 31.78 | 31.4 | 31.3 | 30.8 | 30.05 | 29.3 | 28.45 | 27.6 | 26.7 | 25.8 | 24.9 | 24.1 | 23.4 | 22.8 | 22.1 | 21.4
[6 empty] | 2006 addenda |  |  | NO CHANGES |  | 36 | 33.8 | 33.384 | 33 | 32.4 | 31.8 | 31.78 | 31.4 | 31.3 | 30.8 | 30.05 | 29.3 | 28.45 | 27.6 | 26.7 | 25.8 | 24.9 | 24.1 | 23.4 | 22.8 | 22.1 | 21.4
Y-1 | 570-573 | Section II, Part D | 700 (p. 11) | Carbon Steel | Plate, Sheet, Bar | 2007 |  | 58 | 36 | 36 | 36 | 33.8 | 33.384 | 33 | 32.4 | 31.8 | 31.78 | 31.4 | 31.3 | 30.8 | 30.05 | 29.3 | 28.45 | 27.6 | 26.7 | 25.8 | 24.9 | 24.1 | 23.4 | 22.8 | 22.1 | 21.4
[5 empty] | Minimum Enveloped Values (1989 through 2007) |  |  | 58 | 36 | 36 | 36 | 33.8 | 33.28 | 32.8 | 32.35 | 31.8 | 31.78 | 31.4 |  | 30.8 |  | 29.1 |  | 26.6 | 26.1 | 25.8
[8 empty] | Temperature, degrees F. | [24 empty] | BY: CWH DATE: 4/1/08 | CHK: RM DATE: 4/24/08
Sy, KSI
Table | Pages | Section | Section III, Max. Temp. Limits | Composition | Product Form | Sy | Material | Min Tensile | Min Yield | -20 to 100 | 100 | 150 | 176 | 200 | 250 | 300 | 302 | 340 | 350 | 400 | 450 | 500 | 550 | 600 | 650 | 700 | 750 | 800 | 850 | 900 | 950 | 1000
I-13.1 | 240 | Section III, Division 1-Appendices | - | C-Mn | Pipe | 1989 | SA53 Gr B | 60 | 35 |  | 35 | 33.4 | 32.568 | 31.8 | 31.4 | 31 | 30.98 | 30.6 | 30.5 | 30 | 29.15 | 28.3 | 27.1 | 25.9 | 25.4 | 25.2
[6 empty] | 1989 addenda |  |  | NO CHANGES |  | 35 | 33.4 | 32.568 | 31.8 | 31.4 | 31 | 30.98 | 30.6 | 30.5 | 30 | 29.15 | 28.3 | 27.1 | 25.9 | 25.4 | 25.2
[6 empty] | 1990 addenda |  |  | NO CHANGES |  | 35 | 33.4 | 32.568 | 31.8 | 31.4 | 31 | 30.98 | 30.6 | 30.5 | 30 | 29.15 | 28.3 | 27.1 | 25.9 | 25.4 | 25.2
[6 empty] | 1991 addenda |  |  | NO CHANGES |  | 35 | 33.4 | 32.568 | 31.8 | 31.4 | 31 | 30.98 | 30.6 | 30.5 | 30 | 29.15 | 28.3 | 27.1 | 25.9 | 25.4 | 25.2
Y-1 | 518-521 | Part D - Properties Section II | 700 (p. 519) | C-Mn | Pipe | 1992 |  | 60 | 35 | 35 | 35 | 33.4 | 32.568 | 31.8 | 31.4 | 31 | 30.98 | 30.6 | 30.5 | 30 | 29.15 | 28.3 | 27.1 | 25.9 | 25.4 | 25.2
[6 empty] | 1992 addenda |  |  | NO CHANGES |  | 35 | 33.4 | 32.568 | 31.8 | 31.4 | 31 | 30.98 | 30.6 | 30.5 | 30 | 29.15 | 28.3 | 27.1 | 25.9 | 25.4 | 25.2
[6 empty] | 1993 addenda |  |  | NO CHANGES |  | 35 | 33.4 | 32.568 | 31.8 | 31.4 | 31 | 30.98 | 30.6 | 30.5 | 30 | 29.15 | 28.3 | 27.1 | 25.9 | 25.4 | 25.2
| 518-521 | Part D - Properties Section II | 700 (p. 519) |  |  | 1994 addenda | SA53 Gr E/B SA53 Gr S/B | 60 | 35 | 35 | 35 | 33.4 | 32.568 | 31.8 | 31.4 | 31 | 30.98 | 30.6 | 30.5 | 30 | 29.15 | 28.3 | 27.1 | 25.9 | 25.4 | 25.2
Y-1 | 456-459 | Part D - Properties Section II | 700 (p. 457) | C-Mn | Smls/Wld Pipe | 1995 |  | 60 | 35 | 35 | 35 | 33.4 | 32.568 | 31.8 | 31.4 | 31 | 30.98 | 30.6 | 30.5 | 30 | 29.15 | 28.3 | 27.1 | 25.9 | 25.4 | 25.2
[6 empty] | 1995 addenda |  |  | NO CHANGES |  | 35 | 33.4 | 32.568 | 31.8 | 31.4 | 31 | 30.98 | 30.6 | 30.5 | 30 | 29.15 | 28.3 | 27.1 | 25.9 | 25.4 | 25.2
[6 empty] | 1996 addenda |  |  | NO CHANGES |  | 35 | 33.4 | 32.568 | 31.8 | 31.4 | 31 | 30.98 | 30.6 | 30.5 | 30 | 29.15 | 28.3 | 27.1 | 25.9 | 25.4 | 25.2
[6 empty] | 1997 addenda |  | 60 | 35 | 35 | 35 | 33.45 | 32.644 | 31.9 | 31.45 | 31 | 30.98 | 30.6 | 30.5 | 30 | 29.15 | 28.3 | 27.1 | 25.9 | 25.4 | 25.2
Y-1 | 460-463 | Part D - Properties Section II | 700 for S/B (p. 11) 300 CL3 only for E/B (p. 11) | C-Mn | Smls/Wld Pipe | 1998 |  | 60 | 35 | 35 | 35 | 33.45 | 32.644 | 31.9 | 31.45 | 31 | 30.98 | 30.6 | 30.5 | 30 | 29.15 | 28.3 | 27.1 | 25.9 | 25.4 | 25.2 | 24.4 | 23.3 | 22.5 | 22.2 | 21.4 | 19.5
| 460-463 |  |  |  |  | 1999 addenda |  | 60 | 35 | 35 | 35 | 32.9 | 32.484 | 32.1 | 31.5 | 31 | 30.978 | 30.56 | 30.45 | 29.9 | 29.2 | 28.5 | 27.65 | 26.8 | 25.9 | 25.1 | 24.2 | 23.5 | 22.8 | 22.1 | 21.5 | 20.8
[6 empty] | 2000 addenda |  |  | NO CHANGES |  | 35 | 32.9 | 32.484 | 32.1 | 31.5 | 31 | 30.978 | 30.56 | 30.45 | 29.9 | 29.2 | 28.5 | 27.65 | 26.8 | 25.9 | 25.1 | 24.2 | 23.5 | 22.8 | 22.1 | 21.5 | 20.8
Y-1 | 496-499 | Part D - Properties Section II | 700 for S/B (p. 11) 300 CL3 only for E/B (p. 11) | C-Mn | Smls/Wld Pipe | 2001 |  | 60 | 35 | 35 | 35 | 32.9 | 32.484 | 32.1 | 31.5 | 31 | 30.978 | 30.56 | 30.45 | 29.9 | 29.2 | 28.5 | 27.65 | 26.8 | 25.9 | 25.1 | 24.2 | 23.5 | 22.8 | 22.1 | 21.5 | 20.8
[6 empty] | 2002 addenda |  |  | NO CHANGES |  | 35 | 32.9 | 32.484 | 32.1 | 31.5 | 31 | 30.978 | 30.56 | 30.45 | 29.9 | 29.2 | 28.5 | 27.65 | 26.8 | 25.9 | 25.1 | 24.2 | 23.5 | 22.8 | 22.1 | 21.5 | 20.8
[6 empty] | 2003 addenda |  |  | NO CHANGES |  | 35 | 32.9 | 32.484 | 32.1 | 31.5 | 31 | 30.978 | 30.56 | 30.45 | 29.9 | 29.2 | 28.5 | 27.65 | 26.8 | 25.9 | 25.1 | 24.2 | 23.5 | 22.8 | 22.1 | 21.5 | 20.8
Y-1 | 502-505 | Part D - Properties Section II | 700 for S/B (p. 11) 300 CL3 only for E/B (p. 11) | C-Mn | Smls/Wld Pipe | 2004 |  | 60 | 35 | 35 | 35 | 32.9 | 32.484 | 32.1 | 31.5 | 31 | 30.978 | 30.56 | 30.45 | 29.9 | 29.2 | 28.5 | 27.65 | 26.8 | 25.9 | 25.1 | 24.2 | 23.5 | 22.8 | 22.1 | 21.5 | 20.8
[6 empty] | 2005 addenda |  |  | NO CHANGES |  | 35 | 32.9 | 32.484 | 32.1 | 31.5 | 31 | 30.978 | 30.56 | 30.45 | 29.9 | 29.2 | 28.5 | 27.65 | 26.8 | 25.9 | 25.1 | 24.2 | 23.5 | 22.8 | 22.1 | 21.5 | 20.8
[6 empty] | 2006 addenda |  |  | NO CHANGES |  | 35 | 32.9 | 32.484 | 32.1 | 31.5 | 31 | 30.978 | 30.56 | 30.45 | 29.9 | 29.2 | 28.5 | 27.65 | 26.8 | 25.9 | 25.1 | 24.2 | 23.5 | 22.8 | 22.1 | 21.5 | 20.8
Y-1 | 570-573 | Section II, Part D | 700 for S/B (p. 15) 300 CL3 only for E/B (p. 15) | CS | Smls/Wld Pipe | 2007 |  | 60 | 35 | 35 | 35 | 32.9 | 32.484 | 32.1 | 31.5 | 31 | 30.978 | 30.56 | 30.45 | 29.9 | 29.2 | 28.5 | 27.65 | 26.8 | 25.9 | 25.1 | 24.2 | 23.5 | 22.8 | 22.1 | 21.5 | 20.8
[5 empty] | Minimum Enveloped Values (1989 through 2007) |  |  | 60 | 35 | 35 | 35 | 32.9 | 32.328 | 31.8 | 31.4 | 31 | 30.978 | 30.56 |  | 29.9 |  | 28.3 |  | 25.9 | 25.4 | 25.1
[8 empty] | Temperature, degrees F. | [24 empty] | BY: CWH DATE: 4/1/08 | CHK: RM DATE: 4/24/08
Sy, KSI
Table | Pages | Section | Section III, Max. Temp. Limits | Composition | Product Form | Sy | Material | Min Tensile | Min Yield | -20 to 100 | 100 | 150 | 176 | 200 | 250 | 300 | 302 | 340 | 350 | 400 | 450 | 500 | 550 | 600 | 650 | 700 | 750 | 800 | 850 | 900 | 950 | 1000
I-2.1 | 50-51 | Section III, Division 1-Appendices | - | CS | Smls. pipe | 1989 | SA106 Gr B | 60 | 35 |  | 35 | 33.45 | 32.644 | 31.9 | 31.45 | 31 | 30.98 | 30.6 | 30.5 | 30 | 29.15 | 28.3 | 27.1 | 25.9 | 25.4 | 25.2 | 24.4 | 23.3 | 22.5 | 22.5 | 21.4 | 19.5
[6 empty] | 1989 addenda |  |  | NO CHANGES |  | 35 | 33.45 | 32.644 | 31.9 | 31.45 | 31 | 30.98 | 30.6 | 30.5 | 30 | 29.15 | 28.3 | 27.1 | 25.9 | 25.4 | 25.2 | 24.4 | 23.3 | 22.5 | 22.5 | 21.4 | 19.5
[6 empty] | 1990 addenda |  |  | NO CHANGES |  | 35 | 33.45 | 32.644 | 31.9 | 31.45 | 31 | 30.98 | 30.6 | 30.5 | 30 | 29.15 | 28.3 | 27.1 | 25.9 | 25.4 | 25.2 | 24.4 | 23.3 | 22.5 | 22.5 | 21.4 | 19.5
[6 empty] | 1991 addenda |  |  | NO CHANGES |  | 35 | 33.45 | 32.644 | 31.9 | 31.45 | 31 | 30.98 | 30.6 | 30.5 | 30 | 29.15 | 28.3 | 27.1 | 25.9 | 25.4 | 25.2 | 24.4 | 23.3 | 22.5 | 22.5 | 21.4 | 19.5
Y-1 | 510-513 | Part D - Properties Section II | 1000 (p. 511) | C-Si | Smls. pipe | 1992 |  | 60 | 35 | 35 | 35 | 33.45 | 32.644 | 31.9 | 31.45 | 31 | 30.98 | 30.6 | 30.5 | 30 | 29.15 | 28.3 | 27.1 | 25.9 | 25.4 | 25.2 | 24.4 | 23.3 | 22.5 | 22.2 | 21.4 | 19.5
[6 empty] | 1992 addenda |  |  | NO CHANGES |  | 35 | 33.45 | 32.644 | 31.9 | 31.45 | 31 | 30.98 | 30.6 | 30.5 | 30 | 29.15 | 28.3 | 27.1 | 25.9 | 25.4 | 25.2 | 24.4 | 23.3 | 22.5 | 22.2 | 21.4 | 19.5
[6 empty] | 1993 addenda |  |  | NO CHANGES |  | 35 | 33.45 | 32.644 | 31.9 | 31.45 | 31 | 30.98 | 30.6 | 30.5 | 30 | 29.15 | 28.3 | 27.1 | 25.9 | 25.4 | 25.2 | 24.4 | 23.3 | 22.5 | 22.2 | 21.4 | 19.5
[6 empty] | 1994 addenda |  |  | NO CHANGES |  | 35 | 33.45 | 32.644 | 31.9 | 31.45 | 31 | 30.98 | 30.6 | 30.5 | 30 | 29.15 | 28.3 | 27.1 | 25.9 | 25.4 | 25.2 | 24.4 | 23.3 | 22.5 | 22.2 | 21.4 | 19.5
Y-1 | 456-459 | Part D - Properties Section II | 1000 (p. 457) | C-Si | Smls. pipe | 1995 |  | 60 | 35 | 35 | 35 | 33.45 | 32.644 | 31.9 | 31.45 | 31 | 30.98 | 30.6 | 30.5 | 30 | 29.15 | 28.3 | 27.1 | 25.9 | 25.4 | 25.2 | 24.4 | 23.3 | 22.5 | 22.2 | 21.4 | 19.5
[6 empty] | 1995 addenda |  |  | NO CHANGES |  | 35 | 33.45 | 32.644 | 31.9 | 31.45 | 31 | 30.98 | 30.6 | 30.5 | 30 | 29.15 | 28.3 | 27.1 | 25.9 | 25.4 | 25.2 | 24.4 | 23.3 | 22.5 | 22.2 | 21.4 | 19.5
[6 empty] | 1996 addenda |  |  | NO CHANGES |  | 35 | 33.45 | 32.644 | 31.9 | 31.45 | 31 | 30.98 | 30.6 | 30.5 | 30 | 29.15 | 28.3 | 27.1 | 25.9 | 25.4 | 25.2 | 24.4 | 23.3 | 22.5 | 22.2 | 21.4 | 19.5
[6 empty] | 1997 addenda |  |  | NO CHANGES |  | 35 | 33.45 | 32.644 | 31.9 | 31.45 | 31 | 30.98 | 30.6 | 30.5 | 30 | 29.15 | 28.3 | 27.1 | 25.9 | 25.4 | 25.2 | 24.4 | 23.3 | 22.5 | 22.2 | 21.4 | 19.5
Y-1 | 460-463 | Part D - Properties Section II | 700 (p. 11) | C-Si | Smls. pipe | 1998 |  | 60 | 35 | 35 | 35 | 33.45 | 32.644 | 31.9 | 31.45 | 31 | 30.98 | 30.6 | 30.5 | 30 | 29.15 | 28.3 | 27.1 | 25.9 | 25.4 | 25.2 | 24.4 | 23.3 | 22.5 | 22.2 | 21.4 | 19.5
[6 empty] | 1999 addenda |  | 60 | 35 | 35 | 35 | 32.9 | 32.484 | 32.1 | 31.5 | 31 | 30.978 | 30.56 | 30.45 | 29.9 | 29.2 | 28.5 | 27.65 | 26.8 | 25.9 | 25.1 | 24.2 | 23.5 | 22.8 | 22.1 | 21.5 | 20.8
[6 empty] | 2000 addenda |  |  | NO CHANGES |  | 35 | 32.9 | 32.484 | 32.1 | 31.5 | 31 | 30.978 | 30.56 | 30.45 | 29.9 | 29.2 | 28.5 | 27.65 | 26.8 | 25.9 | 25.1 | 24.2 | 23.5 | 22.8 | 22.1 | 21.5 | 20.8
Y-1 | 496-499 | Part D - Properties Section II | 700 (p. 11) | CS | Smls. pipe | 2001 |  | 60 | 35 | 35 | 35 | 32.9 | 32.484 | 32.1 | 31.5 | 31 | 30.978 | 30.56 | 30.45 | 29.9 | 29.2 | 28.5 | 27.65 | 26.8 | 25.9 | 25.1 | 24.2 | 23.5 | 22.8 | 22.1 | 21.5 | 20.8
[6 empty] | 2002 addenda |  |  | NO CHANGES |  | 35 | 32.9 | 32.484 | 32.1 | 31.5 | 31 | 30.978 | 30.56 | 30.45 | 29.9 | 29.2 | 28.5 | 27.65 | 26.8 | 25.9 | 25.1 | 24.2 | 23.5 | 22.8 | 22.1 | 21.5 | 20.8
[6 empty] | 2003 addenda |  |  | NO CHANGES |  | 35 | 32.9 | 32.484 | 32.1 | 31.5 | 31 | 30.978 | 30.56 | 30.45 | 29.9 | 29.2 | 28.5 | 27.65 | 26.8 | 25.9 | 25.1 | 24.2 | 23.5 | 22.8 | 22.1 | 21.5 | 20.8
Y-1 | 502-505 | Part D - Properties Section II | 700 (p. 11) | CS | Smls. pipe | 2004 |  | 60 | 35 | 35 | 35 | 32.9 | 32.484 | 32.1 | 31.5 | 31 | 30.978 | 30.56 | 30.45 | 29.9 | 29.2 | 28.5 | 27.65 | 26.8 | 25.9 | 25.1 | 24.2 | 23.5 | 22.8 | 22.1 | 21.5 | 20.8
[6 empty] | 2005 addenda |  |  | NO CHANGES |  | 35 | 32.9 | 32.484 | 32.1 | 31.5 | 31 | 30.978 | 30.56 | 30.45 | 29.9 | 29.2 | 28.5 | 27.65 | 26.8 | 25.9 | 25.1 | 24.2 | 23.5 | 22.8 | 22.1 | 21.5 | 20.8
[6 empty] | 2006 addenda |  |  | NO CHANGES |  | 35 | 32.9 | 32.484 | 32.1 | 31.5 | 31 | 30.978 | 30.56 | 30.45 | 29.9 | 29.2 | 28.5 | 27.65 | 26.8 | 25.9 | 25.1 | 24.2 | 23.5 | 22.8 | 22.1 | 21.5 | 20.8
Y-1 | 570-573 | Section II, Part D | 700 (p. 15) | CS | Smls. pipe | 2007 |  | 60 | 35 | 35 | 35 | 32.9 | 32.484 | 32.1 | 31.5 | 31 | 30.978 | 30.56 | 30.45 | 29.9 | 29.2 | 28.5 | 27.65 | 26.8 | 25.9 | 25.1 | 24.2 | 23.5 | 22.8 | 22.1 | 21.5 | 20.8
[5 empty] | Minimum Enveloped Values (1989 through 2007) |  |  | 60 | 35 | 35 | 35 | 32.9 | 32.38 | 31.9 | 31.45 | 31 | 30.978 | 30.56 |  | 29.9 |  | 28.3 |  | 25.9 | 25.4 | 25.1
[8 empty] | Temperature, degrees F. | [24 empty] | BY: CWH DATE: 4/1/08 | CHK: RM DATE: 4/24/08
Sy, KSI
Table | Pages | Section | Section III, Max. Temp. Limits | Composition | Product Form | Sy | Material | Min Tensile | Min Yield | -20 to 100 | 100 | 150 | 176 | 200 | 250 | 300 | 302 | 340 | 350 | 400 | 450 | 500 | 550 | 600 | 650 | 700 | 750 | 800 | 850 | 900 | 950 | 1000
I-2.1 | 50-51 | Section III, Division 1-Appendices | - | CS | Forging | 1989 | SA181 CL 60 | 60 | 30 |  | 30 | 28.65 | 27.948 | 27.3 | 26.95 | 26.6 | 26.582 | 26.24 | 26.15 | 25.7 | 25.1 | 24.5 | 23.35 | 22.2 | 21.8 | 21.6 | 20.9 | 19.9 | 19.3 | 19 | 18.3 | 16.7
[6 empty] | 1989 addenda |  |  | NO CHANGES |  | 30 | 28.65 | 27.948 | 27.3 | 26.95 | 26.6 | 26.582 | 26.24 | 26.15 | 25.7 | 25.1 | 24.5 | 23.35 | 22.2 | 21.8 | 21.6 | 20.9 | 19.9 | 19.3 | 19 | 18.3 | 16.7
[6 empty] | 1990 addenda |  |  | NO CHANGES |  | 30 | 28.65 | 27.948 | 27.3 | 26.95 | 26.6 | 26.582 | 26.24 | 26.15 | 25.7 | 25.1 | 24.5 | 23.35 | 22.2 | 21.8 | 21.6 | 20.9 | 19.9 | 19.3 | 19 | 18.3 | 16.7
[6 empty] | 1991 addenda |  |  | NO CHANGES |  | 30 | 28.65 | 27.948 | 27.3 | 26.95 | 26.6 | 26.582 | 26.24 | 26.15 | 25.7 | 25.1 | 24.5 | 23.35 | 22.2 | 21.8 | 21.6 | 20.9 | 19.9 | 19.3 | 19 | 18.3 | 16.7
Y-1 | 506-509 | Part D - Properties Section II | 1000 (p. 507) | C-Si | Forging | 1992 |  | 60 | 30 | 30 | 30 | 28.65 | 27.948 | 27.3 | 26.95 | 26.6 | 26.582 | 26.24 | 26.15 | 25.7 | 25.1 | 24.5 | 23.35 | 22.2 | 21.8 | 21.6 | 20.9 | 19.9 | 19.3 | 19 | 18.3 | 16.7
[6 empty] | 1992 addenda |  |  | NO CHANGES |  | 30 | 28.65 | 27.948 | 27.3 | 26.95 | 26.6 | 26.582 | 26.24 | 26.15 | 25.7 | 25.1 | 24.5 | 23.35 | 22.2 | 21.8 | 21.6 | 20.9 | 19.9 | 19.3 | 19 | 18.3 | 16.7
[6 empty] | 1993 addenda |  |  | NO CHANGES |  | 30 | 28.65 | 27.948 | 27.3 | 26.95 | 26.6 | 26.582 | 26.24 | 26.15 | 25.7 | 25.1 | 24.5 | 23.35 | 22.2 | 21.8 | 21.6 | 20.9 | 19.9 | 19.3 | 19 | 18.3 | 16.7
[6 empty] | 1994 addenda |  |  | NO CHANGES |  | 30 | 28.65 | 27.948 | 27.3 | 26.95 | 26.6 | 26.582 | 26.24 | 26.15 | 25.7 | 25.1 | 24.5 | 23.35 | 22.2 | 21.8 | 21.6 | 20.9 | 19.9 | 19.3 | 19 | 18.3 | 16.7
Y-1 | 452-455 | Part D - Properties Section II | 1000 (p. 453) | C-Si | Forging | 1995 |  | 60 | 30 | 30 | 30 | 28.65 | 27.948 | 27.3 | 26.95 | 26.6 | 26.582 | 26.24 | 26.15 | 25.7 | 25.1 | 24.5 | 23.35 | 22.2 | 21.8 | 21.6 | 20.9 | 19.9 | 19.3 | 19 | 18.3 | 16.7
[6 empty] | 1995 addenda |  |  | NO CHANGES |  | 30 | 28.65 | 27.948 | 27.3 | 26.95 | 26.6 | 26.582 | 26.24 | 26.15 | 25.7 | 25.1 | 24.5 | 23.35 | 22.2 | 21.8 | 21.6 | 20.9 | 19.9 | 19.3 | 19 | 18.3 | 16.7
[6 empty] | 1996 addenda |  |  | NO CHANGES |  | 30 | 28.65 | 27.948 | 27.3 | 26.95 | 26.6 | 26.582 | 26.24 | 26.15 | 25.7 | 25.1 | 24.5 | 23.35 | 22.2 | 21.8 | 21.6 | 20.9 | 19.9 | 19.3 | 19 | 18.3 | 16.7
[6 empty] | 1997 addenda |  |  | NO CHANGES |  | 30 | 28.65 | 27.948 | 27.3 | 26.95 | 26.6 | 26.582 | 26.24 | 26.15 | 25.7 | 25.1 | 24.5 | 23.35 | 22.2 | 21.8 | 21.6 | 20.9 | 19.9 | 19.3 | 19 | 18.3 | 16.7
Y-1 |  | Part D - Properties Section II | 700 (p. 7) | C-Si | Forging | 1998 |  | Not Listed in Code or Code Case |  |  | n/a
| 460-463 |  |  |  |  | 1999 addenda |  | 60 | 30 | 30 | 30 | 28.2 | 27.836 | 27.5 | 27 | 26.5 | 26.482 | 26.14 | 26.05 | 25.6 | 25 | 24.4 | 23.7 | 23 | 22.2 | 21.5 | 20.8 | 20.1 | 19.5 | 19 | 18.4 | 17.8
[6 empty] | 2000 addenda |  |  | NO CHANGES |  | 30 | 28.2 | 27.836 | 27.5 | 27 | 26.5 | 26.482 | 26.14 | 26.05 | 25.6 | 25 | 24.4 | 23.7 | 23 | 22.2 | 21.5 | 20.8 | 20.1 | 19.5 | 19 | 18.4 | 17.8
Y-1 | 496-499 | Part D - Properties Section II | 700 (p. 7) | CS | Forging | 2001 |  | 60 | 30 | 30 | 30 | 28.2 | 27.836 | 27.5 | 27 | 26.5 | 26.482 | 26.14 | 26.05 | 25.6 | 25 | 24.4 | 23.7 | 23 | 22.2 | 21.5 | 20.8 | 20.1 | 19.5 | 19 | 18.4 | 17.8
[6 empty] | 2002 addenda |  |  | NO CHANGES |  | 30 | 28.2 | 27.836 | 27.5 | 27 | 26.5 | 26.482 | 26.14 | 26.05 | 25.6 | 25 | 24.4 | 23.7 | 23 | 22.2 | 21.5 | 20.8 | 20.1 | 19.5 | 19 | 18.4 | 17.8
[6 empty] | 2003 addenda |  |  | NO CHANGES |  | 30 | 28.2 | 27.836 | 27.5 | 27 | 26.5 | 26.482 | 26.14 | 26.05 | 25.6 | 25 | 24.4 | 23.7 | 23 | 22.2 | 21.5 | 20.8 | 20.1 | 19.5 | 19 | 18.4 | 17.8
Y-1 | 502-505 | Part D - Properties Section II | 700 (p. 7) | CS | Forging | 2004 |  | 60 | 30 | 30 | 30 | 28.2 | 27.836 | 27.5 | 27 | 26.5 | 26.482 | 26.14 | 26.05 | 25.6 | 25 | 24.4 | 23.7 | 23 | 22.2 | 21.5 | 20.8 | 20.1 | 19.5 | 19 | 18.4 | 17.8
[6 empty] | 2005 addenda |  |  | NO CHANGES |  | 30 | 28.2 | 27.836 | 27.5 | 27 | 26.5 | 26.482 | 26.14 | 26.05 | 25.6 | 25 | 24.4 | 23.7 | 23 | 22.2 | 21.5 | 20.8 | 20.1 | 19.5 | 19 | 18.4 | 17.8
[6 empty] | 2006 addenda |  |  | NO CHANGES |  | 30 | 28.2 | 27.836 | 27.5 | 27 | 26.5 | 26.482 | 26.14 | 26.05 | 25.6 | 25 | 24.4 | 23.7 | 23 | 22.2 | 21.5 | 20.8 | 20.1 | 19.5 | 19 | 18.4 | 17.8
Y-1 | 570-573 | Section II, Part D | 700 (p. 11) | CS | Forging | 2007 |  | 60 | 30 | 30 | 30 | 28.2 | 27.836 | 27.5 | 27 | 26.5 | 26.482 | 26.14 | 26.05 | 25.6 | 25 | 24.4 | 23.7 | 23 | 22.2 | 21.5 | 20.8 | 20.1 | 19.5 | 19 | 18.4 | 17.8
[5 empty] | Minimum Enveloped Values (1989 through 2007) |  |  | 60 | 30 | 30 | 30 | 28.2 | 27.732 | 27.3 | 26.95 | 26.5 | 26.482 | 26.14 |  | 25.6 |  | 24.4 |  | 22.2 | 21.8 | 21.5
[8 empty] | Temperature, degrees F. | [24 empty] | BY: CWH DATE: 4/1/08 | CHK: RM DATE: 4/24/08
Sy, KSI
Table | Pages | Section | Section III, Max. Temp. Limits | Composition | Product Form | Sy | Material | Min Tensile | Min Yield | -20 to 100 | 100 | 150 | 176 | 200 | 250 | 300 | 302 | 340 | 350 | 400 | 450 | 500 | 550 | 600 | 650 | 700 | 750 | 800 | 850 | 900 | 950 | 1000
I-13.1 | 240 | Section III, Division 1-Appendices | - | C | Bar, Rod | 1989 | SA675 Gr 55 | 55 | 27.5 |  | 27.5 | 26.25 | 25.6 | 25 | 24.7 | 24.4 | 24.382 | 24.04 | 23.95 | 23.5 | 22.85 | 22.2 | 21.3 | 20.4 | 20 | 19.8
[6 empty] | 1989 addenda |  |  | NO CHANGES |  | 27.5 | 26.25 | 25.6 | 25 | 24.7 | 24.4 | 24.382 | 24.04 | 23.95 | 23.5 | 22.85 | 22.2 | 21.3 | 20.4 | 20 | 19.8
[6 empty] | 1990 addenda |  |  | NO CHANGES |  | 27.5 | 26.25 | 25.6 | 25 | 24.7 | 24.4 | 24.382 | 24.04 | 23.95 | 23.5 | 22.85 | 22.2 | 21.3 | 20.4 | 20 | 19.8
[6 empty] | 1991 addenda |  |  | NO CHANGES |  | 27.5 | 26.25 | 25.6 | 25 | 24.7 | 24.4 | 24.382 | 24.04 | 23.95 | 23.5 | 22.85 | 22.2 | 21.3 | 20.4 | 20 | 19.8
Y-1 | 518-521 | Part D - Properties Section II | 700 (p. 519) | C | Bar, Rod | 1992 |  | 55 | 27 | 27.5 | 27.5 | 26.25 | 25.6 | 25 | 24.7 | 24.4 | 24.382 | 24.04 | 23.95 | 23.5 | 22.85 | 22.2 | 21.3 | 20.4 | 20 | 19.8
[6 empty] | 1992 addenda |  | 55 | 27.5 | 27.5 | 27.5 | 26.25 | 25.6 | 25 | 24.7 | 24.4 | 24.382 | 24.04 | 23.95 | 23.5 | 22.85 | 22.2 | 21.3 | 20.4 | 20 | 19.8
[6 empty] | 1993 addenda |  |  | NO CHANGES |  | 27.5 | 26.25 | 25.6 | 25 | 24.7 | 24.4 | 24.382 | 24.04 | 23.95 | 23.5 | 22.85 | 22.2 | 21.3 | 20.4 | 20 | 19.8
[6 empty] | 1994 addenda |  |  | NO CHANGES |  | 27.5 | 26.25 | 25.6 | 25 | 24.7 | 24.4 | 24.382 | 24.04 | 23.95 | 23.5 | 22.85 | 22.2 | 21.3 | 20.4 | 20 | 19.8
Y-1 | 452-455 | Part D - Properties Section II | 700 (p. 453) | CS | Bar, Rod | 1995 |  | 55 | 27.5 | 27.5 | 27.5 | 26.25 | 25.6 | 25 | 24.7 | 24.4 | 24.382 | 24.04 | 23.95 | 23.5 | 22.85 | 22.2 | 21.3 | 20.4 | 20 | 19.8
[6 empty] | 1995 addenda |  |  | NO CHANGES |  | 27.5 | 26.25 | 25.6 | 25 | 24.7 | 24.4 | 24.382 | 24.04 | 23.95 | 23.5 | 22.85 | 22.2 | 21.3 | 20.4 | 20 | 19.8
[6 empty] | 1996 addenda |  |  | NO CHANGES |  | 27.5 | 26.25 | 25.6 | 25 | 24.7 | 24.4 | 24.382 | 24.04 | 23.95 | 23.5 | 22.85 | 22.2 | 21.3 | 20.4 | 20 | 19.8
[6 empty] | 1997 addenda |  |  | NO CHANGES |  | 27.5 | 26.25 | 25.6 | 25 | 24.7 | 24.4 | 24.382 | 24.04 | 23.95 | 23.5 | 22.85 | 22.2 | 21.3 | 20.4 | 20 | 19.8
Y-1 | 456-459 | Part D - Properties Section II | 700 (p. 7) | CS | Bar, Shapes | 1998 |  | 55 | 27.5 | 27.5 | 27.5 | 26.3 | 25.676 | 25.1 | 24.75 | 24.4 | 24.384 | 24.08 | 24 | 23.6 | 22.95 | 22.3 | 21.35 | 20.4 | 20 | 19.8 | 19.2 | 18.3 | 17.7 | 17.5 | 16.9 | 15.3
| 456-459 |  |  |  |  | 1999 addenda |  | 55 | 55 | 27.5 | 27.5 | 25.8 | 25.488 | 25.2 | 27.4 | 24.3 | 24.284 | 23.98 | 23.9 | 23.5 | 22.95 | 22.4 | 21.75 | 21.1 | 20.4 | 19.7 | 19 | 18.4 | 17.9 | 17.4 | 16.9 | 16.3
[6 empty] | 2000 addenda |  |  | NO CHANGES |  | 27.5 | 25.8 | 25.488 | 25.2 |  | 24.3 | 24.284 | 23.98 | 23.9 | 23.5 | 22.95 | 22.4 | 21.75 | 21.1 | 20.4 | 19.7 | 19 | 18.4 | 17.9 | 17.4 | 16.9 | 16.3
Y-1 | 492-495 | Part D - Properties Section II | 700 (p. 7) | CS | Bar | 2001 |  | 55 | 27.5 | 27.5 | 27.5 | 25.8 | 25.488 | 25.2 | 24.7 | 24.3 | 24.284 | 23.98 | 23.9 | 23.5 | 22.95 | 22.4 | 21.75 | 21.1 | 20.4 | 19.7 | 19 | 18.4 | 17.9 | 17.4 | 16.9 | 16.3
[6 empty] | 2002 addenda |  |  | NO CHANGES |  | 27.5 | 25.8 | 25.488 | 25.2 | 24.7 | 24.3 | 24.284 | 23.98 | 23.9 | 23.5 | 22.95 | 22.4 | 21.75 | 21.1 | 20.4 | 19.7 | 19 | 18.4 | 17.9 | 17.4 | 16.9 | 16.3
[6 empty] | 2003 addenda |  |  | NO CHANGES |  | 27.5 | 25.8 | 25.488 | 25.2 | 24.7 | 24.3 | 24.284 | 23.98 | 23.9 | 23.5 | 22.95 | 22.4 | 21.75 | 21.1 | 20.4 | 19.7 | 19 | 18.4 | 17.9 | 17.4 | 16.9 | 16.3
Y-1 | 498-501 | Part D - Properties Section II | 700 (p. 3) | CS | Bar | 2004 |  | 55 | 27.5 | 27.5 | 27.5 | 25.8 | 25.488 | 25.2 | 24.7 | 24.3 | 24.284 | 23.98 | 23.9 | 23.5 | 22.95 | 22.4 | 21.75 | 21.1 | 20.4 | 19.7 | 19 | 18.4 | 17.9 | 17.4 | 16.9 | 16.3
[6 empty] | 2005 addenda |  |  | NO CHANGES |  | 27.5 | 25.8 | 25.488 | 25.2 | 24.7 | 24.3 | 24.284 | 23.98 | 23.9 | 23.5 | 22.95 | 22.4 | 21.75 | 21.1 | 20.4 | 19.7 | 19 | 18.4 | 17.9 | 17.4 | 16.9 | 16.3
[6 empty] | 2006 addenda |  |  | NO CHANGES |  | 27.5 | 25.8 | 25.488 | 25.2 | 24.7 | 24.3 | 24.284 | 23.98 | 23.9 | 23.5 | 22.95 | 22.4 | 21.75 | 21.1 | 20.4 | 19.7 | 19 | 18.4 | 17.9 | 17.4 | 16.9 | 16.3
Y-1 | 566-569 | Section II, Part D | 700 (p. 7) | CS | Bar | 2007 |  | 55 | 27.5 | 27.5 | 27.5 | 25.8 | 25.488 | 25.2 | 24.7 | 24.3 | 24.284 | 23.98 | 23.9 | 23.5 | 22.95 | 22.4 | 21.75 | 21.1 | 20.4 | 19.7 | 19 | 18.4 | 17.9 | 17.4 | 16.9 | 16.3
[5 empty] | Minimum Enveloped Values (1989 through 2007) |  |  | 55 | 27 | 27.5 | 27.5 | 25.8 | 25.384 | 25 | 24.7 | 24.3 | 24.284 | 23.98 |  | 23.5 |  | 22.2 |  | 20.4 | 20 | 19.7
[8 empty] | Temperature, degrees F. | [24 empty] | BY: CWH DATE: 4/1/08 | CHK: RM DATE: 4/24/08
Sy, KSI
Table | Pages | Section | Section III, Max. Temp. Limits | Composition | Product Form | Sy | Material | Min Tensile | Min Yield | -20 to 100 | 100 | 150 | 176 | 200 | 250 | 300 | 302 | 340 | 350 | 400 | 450 | 500 | 550 | 600 | 650 | 700 | 750 | 800 | 850 | 900 | 950 | 1000
I-13.1 | 240 | Section III, Division 1-Appendices | - | C | Bar, Rod | 1989 | SA675 Gr 70 | 70 | 35 |  | 35 | 33.45 | 32.644 | 31.9 | 31.45 | 31 | 30.98 | 30.6 | 30.5 | 30 | 29.15 | 28.3 | 27.1 | 25.9 | 25.6 | 25.2
[6 empty] | 1989 addenda |  |  | NO CHANGES |  | 35 | 33.45 | 32.644 | 31.9 | 31.45 | 31 | 30.98 | 30.6 | 30.5 | 30 | 29.15 | 28.3 | 27.1 | 25.9 | 25.6 | 25.2
[6 empty] | 1990 addenda |  |  | NO CHANGES |  | 35 | 33.45 | 32.644 | 31.9 | 31.45 | 31 | 30.98 | 30.6 | 30.5 | 30 | 29.15 | 28.3 | 27.1 | 25.9 | 25.6 | 25.2
[6 empty] | 1991 addenda |  |  | NO CHANGES |  | 35 | 33.45 | 32.644 | 31.9 | 31.45 | 31 | 30.98 | 30.6 | 30.5 | 30 | 29.15 | 28.3 | 27.1 | 25.9 | 25.6 | 25.2
Y-1 | 518-521 | Part D - Properties Section II | 700 (p. 519) | C | Bar, Rod | 1992 |  | 70 | 35 | 35 | 35 | 33.45 | 32.644 | 31.9 | 31.45 | 31 | 30.98 | 30.6 | 30.5 | 30 | 29.15 | 28.3 | 27.1 | 25.9 | 25.6 | 25.2
[6 empty] | 1992 addenda |  |  | NO CHANGES |  | 35 | 33.45 | 32.644 | 31.9 | 31.45 | 31 | 30.98 | 30.6 | 30.5 | 30 | 29.15 | 28.3 | 27.1 | 25.9 | 25.6 | 25.2
[6 empty] | 1993 addenda |  |  | NO CHANGES |  | 35 | 33.45 | 32.644 | 31.9 | 31.45 | 31 | 30.98 | 30.6 | 30.5 | 30 | 29.15 | 28.3 | 27.1 | 25.9 | 25.6 | 25.2
[6 empty] | 1994 addenda |  |  | NO CHANGES |  | 35 | 33.45 | 32.644 | 31.9 | 31.45 | 31 | 30.98 | 30.6 | 30.5 | 30 | 29.15 | 28.3 | 27.1 | 25.9 | 25.6 | 25.2
Y-1 | 460-463 | Part D - Properties Section II | 700 (p. 461) | C | Bar, Rod | 1995 |  | 70 | 35 | 35 | 35 | 33.45 | 32.644 | 31.9 | 31.45 | 31 | 30.98 | 30.6 | 30.5 | 30 | 29.15 | 28.3 | 27.1 | 25.9 | 25.6 | 25.2 | 24.4 | 23.3 | 22.5 | 22.2 | 21.4 | 19.5
[6 empty] | 1995 addenda |  |  | NO CHANGES |  | 35 | 33.45 | 32.644 | 31.9 | 31.45 | 31 | 30.98 | 30.6 | 30.5 | 30 | 29.15 | 28.3 | 27.1 | 25.9 | 25.6 | 25.2 | 24.4 | 23.3 | 22.5 | 22.2 | 21.4 | 19.5
[6 empty] | 1996 addenda |  |  | NO CHANGES |  | 35 | 33.45 | 32.644 | 31.9 | 31.45 | 31 | 30.98 | 30.6 | 30.5 | 30 | 29.15 | 28.3 | 27.1 | 25.9 | 25.6 | 25.2 | 24.4 | 23.3 | 22.5 | 22.2 | 21.4 | 19.5
[5 empty] | Bar, Shapes | 1997 addenda |  | 70 | 35 | 35 | 35 | 33.45 | 32.644 | 31.9 | 31.45 | 31 | 30.98 | 30.6 | 30.5 | 30 | 29.15 | 28.3 | 27.1 | 25.9 | 25.6 | 25.2 | 24.4 | 23.3 | 22.5 | 22.2 | 21.4 | 19.5
Y-1 | 460-463 | Part D - Properties Section II | 650 CL 3 Only (p. 15) | C | Bar, Shapes | 1998 |  | 70 | 35 | 35 | 35 | 33.45 | 32.644 | 31.9 | 31.45 | 31 | 30.98 | 30.6 | 30.5 | 30 | 29.15 | 28.3 | 27.1 | 25.9 | 25.4 | 25.2 | 24.4 | 23.3 | 22.5 | 22.2 | 21.4 | 19.5
| 464-467 |  |  |  |  | 1999 addenda |  | 70 | 35 | 35 | 35 | 32.9 | 32.484 | 32.1 | 31.5 | 31 | 30.978 | 30.56 | 30.45 | 29.9 | 29.2 | 28.5 | 27.65 | 26.8 | 25.9 | 25.1 | 24.2 | 23.5 | 22.8 | 22.1 | 21.5 | 20.8
[6 empty] | 2000 addenda |  |  | NO CHANGES |  | 35 | 32.9 | 32.484 | 32.1 | 31.5 | 31 | 30.978 | 30.56 | 30.45 | 29.9 | 29.2 | 28.5 | 27.65 | 26.8 | 25.9 | 25.1 | 24.2 | 23.5 | 22.8 | 22.1 | 21.5 | 20.8
Y-1 | 500-503 | Part D - Properties Section II | 650 CL 3 Only (p. 15) | C | Bar | 2001 |  | 70 | 35 | 35 | 35 | 32.9 | 32.484 | 32.1 | 31.5 | 31 | 30.978 | 30.56 | 30.45 | 29.9 | 29.2 | 28.5 | 27.65 | 26.8 | 25.9 | 25.1 | 24.2 | 23.5 | 22.8 | 22.1 | 21.5 | 20.8
[6 empty] | 2002 addenda |  |  | NO CHANGES |  | 35 | 32.9 | 32.484 | 32.1 | 31.5 | 31 | 30.978 | 30.56 | 30.45 | 29.9 | 29.2 | 28.5 | 27.65 | 26.8 | 25.9 | 25.1 | 24.2 | 23.5 | 22.8 | 22.1 | 21.5 | 20.8
[6 empty] | 2003 addenda |  |  | NO CHANGES |  | 35 | 32.9 | 32.484 | 32.1 | 31.5 | 31 | 30.978 | 30.56 | 30.45 | 29.9 | 29.2 | 28.5 | 27.65 | 26.8 | 25.9 | 25.1 | 24.2 | 23.5 | 22.8 | 22.1 | 21.5 | 20.8
Y-1 | 506-509 | Part D - Properties Section II | 650 CL 3 Only (p. 15) | C | Bar | 2004 |  | 70 | 35 | 35 | 35 | 32.9 | 32.484 | 32.1 | 31.5 | 31 | 30.978 | 30.56 | 30.45 | 29.9 | 29.2 | 28.5 | 27.65 | 26.8 | 25.9 | 25.1 | 24.2 | 23.5 | 22.8 | 22.1 | 21.5 | 20.8
[6 empty] | 2005 addenda |  |  | NO CHANGES |  | 35 | 32.9 | 32.484 | 32.1 | 31.5 | 31 | 30.978 | 30.56 | 30.45 | 29.9 | 29.2 | 28.5 | 27.65 | 26.8 | 25.9 | 25.1 | 24.2 | 23.5 | 22.8 | 22.1 | 21.5 | 20.8
[6 empty] | 2006 addenda |  |  | NO CHANGES |  | 35 | 32.9 | 32.484 | 32.1 | 31.5 | 31 | 30.978 | 30.56 | 30.45 | 29.9 | 29.2 | 28.5 | 27.65 | 26.8 | 25.9 | 25.1 | 24.2 | 23.5 | 22.8 | 22.1 | 21.5 | 20.8
Y-1 | 574-577 | Section II, Part D | 650 CL 3 Only (p. 19) | C | Bar | 2007 |  | 70 | 35 | 35 | 35 | 32.9 | 32.484 | 32.1 | 31.5 | 31 | 30.978 | 30.56 | 30.45 | 29.9 | 29.2 | 28.5 | 27.65 | 26.8 | 25.9 | 25.1 | 24.2 | 23.5 | 22.8 | 22.1 | 21.5 | 20.8
|  |  | Code Case NF-71-18 (No class restrictions.) |  | Minimum Enveloped Values (1989 through 2007) |  |  | 70 | 35 | 35 | 35 | 32.9 | 32.38 | 31.9 | 31.45 | 31 | 30.978 | 30.56 | 30.45 | 29.9 |  | 28.3 |  | 25.9 | 25.4 | 25.1
[8 empty] | Temperature, degrees F. | [24 empty] | BY: CWH DATE: 4/1/08 | CHK: RM DATE: 4/24/08
Sy, KSI
Table | Pages | Section | Section III, Max. Temp. Limits | Composition | Product Form | Sy | Material | Min Tensile | Min Yield | -20 to 100 | 100 | 150 | 176 | 200 | 250 | 300 | 302 | 340 | 350 | 400 | 450 | 500 | 550 | 600 | 650 | 700 | 750 | 800 | 850 | 900 | 950 | 1000
I-2.1 | 50-51 | Section III, Division 1-Appendices | - | CS | Bar | 1989 | SA696 Gr B | 60 | 35 |  | 35 | 33.45 | 32.644 | 31.9 | 31.45 | 31 | 30.98 | 30.6 | 30.5 | 30 | 29.15 | 28.3 | 27.1 | 25.9 | 25.4 | 25.2 | 24.4 | 23.3 | 22.5 | 22.2 | 21.4 | 19.5
[6 empty] | 1989 addenda |  |  | NO CHANGES |  | 35 | 33.45 | 32.644 | 31.9 | 31.45 | 31 | 30.98 | 30.6 | 30.5 | 30 | 29.15 | 28.3 | 27.1 | 25.9 | 25.4 | 25.2 | 24.4 | 23.3 | 22.5 | 22.2 | 21.4 | 19.5
[6 empty] | 1990 addenda |  |  | NO CHANGES |  | 35 | 33.45 | 32.644 | 31.9 | 31.45 | 31 | 30.98 | 30.6 | 30.5 | 30 | 29.15 | 28.3 | 27.1 | 25.9 | 25.4 | 25.2 | 24.4 | 23.3 | 22.5 | 22.2 | 21.4 | 19.5
[6 empty] | 1991 addenda |  |  | NO CHANGES |  | 35 | 33.45 | 32.644 | 31.9 | 31.45 | 31 | 30.98 | 30.6 | 30.5 | 30 | 29.15 | 28.3 | 27.1 | 25.9 | 25.4 | 25.2 | 24.4 | 23.3 | 22.5 | 22.2 | 21.4 | 19.5
Y-1 | 510-513 | Part D - Properties Section II | 1000 (p. 511) | C-Mn-Si | Bar | 1992 |  | 60 | 35 |  | 35 | 33.45 | 32.644 | 31.9 | 31.45 | 31 | 30.98 | 30.6 | 30.5 | 30 | 29.15 | 28.3 | 27.1 | 25.9 | 25.4 | 25.2 | 24.4 | 23.3 | 22.5 | 22.2 | 21.4 | 19.5
[6 empty] | 1992 addenda |  |  | NO CHANGES |  | 35 | 33.45 | 32.644 | 31.9 | 31.45 | 31 | 30.98 | 30.6 | 30.5 | 30 | 29.15 | 28.3 | 27.1 | 25.9 | 25.4 | 25.2 | 24.4 | 23.3 | 22.5 | 22.2 | 21.4 | 19.5
[6 empty] | 1993 addenda |  |  | NO CHANGES |  | 35 | 33.45 | 32.644 | 31.9 | 31.45 | 31 | 30.98 | 30.6 | 30.5 | 30 | 29.15 | 28.3 | 27.1 | 25.9 | 25.4 | 25.2 | 24.4 | 23.3 | 22.5 | 22.2 | 21.4 | 19.5
[6 empty] | 1994 addenda |  |  | NO CHANGES |  | 35 | 33.45 | 32.644 | 31.9 | 31.45 | 31 | 30.98 | 30.6 | 30.5 | 30 | 29.15 | 28.3 | 27.1 | 25.9 | 25.4 | 25.2 | 24.4 | 23.3 | 22.5 | 22.2 | 21.4 | 19.5
Y-1 | 460-463 | Part D - Properties Section II | 1000 (p. 461) | C-Mn-Si | Bar | 1995 |  | 60 | 35 | 35 | 35 | 33.45 | 32.644 | 31.9 | 31.45 | 31 | 30.98 | 30.6 | 30.5 | 30 | 29.15 | 28.3 | 27.1 | 25.9 | 25.4 | 25.2 | 24.4 | 23.3 | 22.5 | 22.2 | 21.4 | 19.5
[6 empty] | 1995 addenda |  |  | NO CHANGES |  | 35 | 33.45 | 32.644 | 31.9 | 31.45 | 31 | 30.98 | 30.6 | 30.5 | 30 | 29.15 | 28.3 | 27.1 | 25.9 | 25.4 | 25.2 | 24.4 | 23.3 | 22.5 | 22.2 | 21.4 | 19.5
[6 empty] | 1996 addenda |  |  | NO CHANGES |  | 35 | 33.45 | 32.644 | 31.9 | 31.45 | 31 | 30.98 | 30.6 | 30.5 | 30 | 29.15 | 28.3 | 27.1 | 25.9 | 25.4 | 25.2 | 24.4 | 23.3 | 22.5 | 22.2 | 21.4 | 19.5
[6 empty] | 1997 addenda |  |  | NO CHANGES |  | 35 | 33.45 | 32.644 | 31.9 | 31.45 | 31 | 30.98 | 30.6 | 30.5 | 30 | 29.15 | 28.3 | 27.1 | 25.9 | 25.4 | 25.2 | 24.4 | 23.3 | 22.5 | 22.2 | 21.4 | 19.5
Y-1 | 460-463 | Part D - Properties Section II | 700 (p. 11) | C-Mn-Si | Bar | 1998 |  | 60 | 35 | 35 | 35 | 33.45 | 32.644 | 31.9 | 31.45 | 31 | 30.98 | 30.6 | 30.5 | 30 | 29.15 | 28.3 | 27.1 | 25.9 | 25.4 | 25.2 | 24.4 | 23.3 | 22.5 | 22.2 | 21.4 | 19.5
[6 empty] | 1999 addenda |  | 60 | 35 | 35 | 35 | 32.9 | 32.484 | 32.1 | 31.5 | 31 | 30.978 | 30.56 | 30.45 | 29.9 | 29.2 | 28.5 | 27.65 | 26.8 | 25.9 | 25.1 | 24.2 | 23.5 | 22.8 | 22.1 | 21.5 | 20.8
[6 empty] | 2000 addenda |  |  | NO CHANGES |  | 35 | 32.9 | 32.484 | 32.1 | 31.5 | 31 | 30.978 | 30.56 | 30.45 | 29.9 | 29.2 | 28.5 | 27.65 | 26.8 | 25.9 | 25.1 | 24.2 | 23.5 | 22.8 | 22.1 | 21.5 | 20.8
Y-1 | 496-499 | Part D - Properties Section II | 700 (p. 11) | CS | Bar | 2001 |  | 60 | 35 | 35 | 35 | 32.9 | 32.484 | 32.1 | 31.5 | 31 | 30.978 | 30.56 | 30.45 | 29.9 | 29.2 | 28.5 | 27.65 | 26.8 | 25.9 | 25.1 | 24.2 | 23.5 | 22.8 | 22.1 | 21.5 | 20.8
[6 empty] | 2002 addenda |  |  | NO CHANGES |  | 35 | 32.9 | 32.484 | 32.1 | 31.5 | 31 | 30.978 | 30.56 | 30.45 | 29.9 | 29.2 | 28.5 | 27.65 | 26.8 | 25.9 | 25.1 | 24.2 | 23.5 | 22.8 | 22.1 | 21.5 | 20.8
[6 empty] | 2003 addenda |  |  | NO CHANGES |  | 35 | 32.9 | 32.484 | 32.1 | 31.5 | 31 | 30.978 | 30.56 | 30.45 | 29.9 | 29.2 | 28.5 | 27.65 | 26.8 | 25.9 | 25.1 | 24.2 | 23.5 | 22.8 | 22.1 | 21.5 | 20.8
Y-1 | 502-505 | Part D - Properties Section II | 700 (p. 11) | CS | Bar | 2004 |  | 60 | 35 |  | 35 | 32.9 | 32.484 | 32.1 | 31.5 | 31 | 30.978 | 30.56 | 30.45 | 29.9 | 29.2 | 28.5 | 27.65 | 26.8 | 25.9 | 25.1 | 24.2 | 23.5 | 22.8 | 22.1 | 21.5 | 20.8
[6 empty] | 2005 addenda |  |  | NO CHANGES |  | 35 | 32.9 | 32.484 | 32.1 | 31.5 | 31 | 30.978 | 30.56 | 30.45 | 29.9 | 29.2 | 28.5 | 27.65 | 26.8 | 25.9 | 25.1 | 24.2 | 23.5 | 22.8 | 22.1 | 21.5 | 20.8
[6 empty] | 2006 addenda |  |  | NO CHANGES |  | 35 | 32.9 | 32.484 | 32.1 | 31.5 | 31 | 30.978 | 30.56 | 30.45 | 29.9 | 29.2 | 28.5 | 27.65 | 26.8 | 25.9 | 25.1 | 24.2 | 23.5 | 22.8 | 22.1 | 21.5 | 20.8
Y-1 | 570-573 | Section II, Part D | 700 (p. 15) | CS | Bar | 2007 |  | 60 | 35 | 35 | 35 | 32.9 | 32.484 | 32.1 | 31.5 | 31 | 30.978 | 30.56 | 30.45 | 29.9 | 29.2 | 28.5 | 27.65 | 26.8 | 25.9 | 25.1 | 24.2 | 23.5 | 22.8 | 22.1 | 21.5 | 20.8
[5 empty] | Minimum Enveloped Values (1989 through 2007) |  |  | 60 | 35 | 35 | 35 | 32.9 | 32.38 | 31.9 | 31.45 | 31 | 30.978 | 30.56 |  | 29.9 |  | 28.3 |  | 25.9 | 25.4 | 25.1
[8 empty] | Temperature, degrees F. | [24 empty] | BY: CWH DATE: 4/1/08 | CHK: RM DATE: 4/24/08
Sy, KSI
Table | Pages | Section | Section III, Max. Temp. Limits | Composition | Product Form | Sy | Material | Min Tensile | Min Yield | -20 to 100 | 100 | 150 | 176 | 200 | 250 | 300 | 302 | 340 | 350 | 400 | 450 | 500 | 550 | 600 | 650 | 700 | 750 | 800 | 850 | 900 | 950 | 1000
I-2.1 | 50-51 | Section III, Division 1-Appendices | - | CS | Plate | 1989 | SA515 Gr 55 | 55 | 30 |  | 30 | 28.65 | 27.948 | 27.3 | 26.95 | 26.6 | 26.582 | 26.24 | 26.15 | 25.7 | 25.1 | 24.5 | 23.35 | 22.2 | 21.8 | 21.6 | 20.9 | 19.9 | 19.3 | 19 | 18.3 | 16.7
[6 empty] | 1989 addenda |  |  | NO CHANGES |  | 30 | 28.65 | 27.948 | 27.3 | 26.95 | 26.6 | 26.582 | 26.24 | 26.15 | 25.7 | 25.1 | 24.5 | 23.35 | 22.2 | 21.8 | 21.6 | 20.9 | 19.9 | 19.3 | 19 | 18.3 | 16.7
[6 empty] | 1990 addenda |  |  | NO CHANGES |  | 30 | 28.65 | 27.948 | 27.3 | 26.95 | 26.6 | 26.582 | 26.24 | 26.15 | 25.7 | 25.1 | 24.5 | 23.35 | 22.2 | 21.8 | 21.6 | 20.9 | 19.9 | 19.3 | 19 | 18.3 | 16.7
[6 empty] | 1991 addenda |  |  | NO CHANGES |  | 30 | 28.65 | 27.948 | 27.3 | 26.95 | 26.6 | 26.582 | 26.24 | 26.15 | 25.7 | 25.1 | 24.5 | 23.35 | 22.2 | 21.8 | 21.6 | 20.9 | 19.9 | 19.3 | 19 | 18.3 | 16.7
Y-1 | 506-509 | Part D - Properties Section II | 1000 (p. 507) | C-Si | Plate | 1992 |  | 55 | 30 | 30 | 30 | 28.65 | 27.948 | 27.3 | 26.95 | 26.6 | 26.582 | 26.24 | 26.15 | 25.7 | 25.1 | 24.5 | 23.35 | 22.2 | 21.8 | 21.6 | 20.9 | 19.9 | 19.3 | 19 | 18.3 | 16.7
[6 empty] | 1992 addenda |  |  | NO CHANGES |  | 30 | 28.65 | 27.948 | 27.3 | 26.95 | 26.6 | 26.582 | 26.24 | 26.15 | 25.7 | 25.1 | 24.5 | 23.35 | 22.2 | 21.8 | 21.6 | 20.9 | 19.9 | 19.3 | 19 | 18.3 | 16.7
[6 empty] | 1993 addenda |  |  | NO CHANGES |  | 30 | 28.65 | 27.948 | 27.3 | 26.95 | 26.6 | 26.582 | 26.24 | 26.15 | 25.7 | 25.1 | 24.5 | 23.35 | 22.2 | 21.8 | 21.6 | 20.9 | 19.9 | 19.3 | 19 | 18.3 | 16.7
[6 empty] | 1994 addenda |  |  | NO CHANGES |  | 30 | 28.65 | 27.948 | 27.3 | 26.95 | 26.6 | 26.582 | 26.24 | 26.15 | 25.7 | 25.1 | 24.5 | 23.35 | 22.2 | 21.8 | 21.6 | 20.9 | 19.9 | 19.3 | 19 | 18.3 | 16.7
Y-1 | 452-455 | Part D - Properties Section II | 1000 (p. 453) | C-Si | Plate | 1995 |  | 55 | 30 | 30 | 30 | 28.65 | 27.948 | 27.3 | 26.95 | 26.6 | 26.582 | 26.24 | 26.15 | 25.7 | 25.1 | 24.5 | 23.35 | 22.2 | 21.8 | 21.6 | 20.9 | 19.9 | 19.3 | 19 | 18.3 | 16.7
[6 empty] | 1995 addenda |  |  | NO CHANGES |  | 30 | 28.65 | 27.948 | 27.3 | 26.95 | 26.6 | 26.582 | 26.24 | 26.15 | 25.7 | 25.1 | 24.5 | 23.35 | 22.2 | 21.8 | 21.6 | 20.9 | 19.9 | 19.3 | 19 | 18.3 | 16.7
[6 empty] | 1996 addenda |  |  | NO CHANGES |  | 30 | 28.65 | 27.948 | 27.3 | 26.95 | 26.6 | 26.582 | 26.24 | 26.15 | 25.7 | 25.1 | 24.5 | 23.35 | 22.2 | 21.8 | 21.6 | 20.9 | 19.9 | 19.3 | 19 | 18.3 | 16.7
[6 empty] | 1997 adenda |  |  | NO CHANGES |  | 30 | 28.65 | 27.948 | 27.3 | 26.95 | 26.6 | 26.582 | 26.24 | 26.15 | 25.7 | 25.1 | 24.5 | 23.35 | 22.2 | 21.8 | 21.6 | 20.9 | 19.9 | 19.3 | 19 | 18.3 | 16.7
|  | Not Listed in Code or Code Case |  |  |  | 1998 |  |  | Not Listed in Code or Code Case
1999 addenda
2000 addenda
|  | Not Listed in Code or Code Case |  |  |  | 2001 |  |  | Not Listed in Code or Code Case
2002 addenda
2003 addenda
|  | Not Listed in Code or Code Case |  |  |  | 2004 |  |  | Not Listed in Code or Code Case
2005 addenda
2006 addenda
|  | Not Listed in Code or Code Case |  |  |  | 2007 |  |  | Not Listed in Code or Code Case
[5 empty] | Minimum Enveloped Values (1989 through 2007) |  |  | 55 | 30 | 30 | 30 |  | 27.948 | 27.3 |  | 26.6 | 26.582 | 26.24 |  | 25.7 |  | 24.5 |  | 22.2 | 21.8 | 21.6 | 20.9 | 19.9 | 19.3 | 19 | 18.3 | 16.7
[8 empty] | Temperature, degrees F. | [24 empty] | BY: CWH DATE: 4/1/08 | CHK: RM DATE: 4/24/08
Sy, KSI
Table | Pages | Section | Section III, Max. Temp. Limits | Composition | Product Form | Sy | Material | Min Tensile | Min Yield | -20 to 100 | 100 | 150 | 176 | 200 | 250 | 300 | 302 | 340 | 350 | 400 | 450 | 500 | 550 | 600 | 650 | 700 | 750 | 800 | 850 | 900 | 950 | 1000
I-2.1 | 50-51 | Section III, Division 1-Appendices | - | CS | Plate | 1989 | SA515 Gr 60 | 60 | 32 |  | 32 | 30.6 | 29.872 | 29.2 | 28.75 | 28.3 | 28.282 | 27.94 | 27.85 | 27.4 | 26.65 | 25.9 | 24.75 | 23.6 | 23.2 | 23 | 22.3 | 21.3 | 20.6 | 20.3 | 19.6 | 17.8
[6 empty] | 1989 addenda |  |  | NO CHANGES |  | 32 | 30.6 | 29.872 | 29.2 | 28.75 | 28.3 | 28.282 | 27.94 | 27.85 | 27.4 | 26.65 | 25.9 | 24.75 | 23.6 | 23.2 | 23 | 22.3 | 21.3 | 20.6 | 20.3 | 19.6 | 17.8
[6 empty] | 1990 addenda |  |  | NO CHANGES |  | 32 | 30.6 | 29.872 | 29.2 | 28.75 | 28.3 | 28.282 | 27.94 | 27.85 | 27.4 | 26.65 | 25.9 | 24.75 | 23.6 | 23.2 | 23 | 22.3 | 21.3 | 20.6 | 20.3 | 19.6 | 17.8
[6 empty] | 1991 addenda |  |  | NO CHANGES |  | 32 | 30.6 | 29.872 | 29.2 | 28.75 | 28.3 | 28.282 | 27.94 | 27.85 | 27.4 | 26.65 | 25.9 | 24.75 | 23.6 | 23.2 | 23 | 22.3 | 21.3 | 20.6 | 20.3 | 19.6 | 17.8
Y-1 | 510-513 | Part D - Properties Section II | 1000 (p. 511) | C-Si | Plate | 1992 |  | 60 | 32 | 32 | 32 | 30.6 | 29.872 | 29.2 | 28.75 | 28.3 | 28.282 | 27.94 | 27.85 | 27.4 | 26.65 | 25.9 | 24.75 | 23.6 | 23.2 | 23 | 22.3 | 21.3 | 20.6 | 20.3 | 19.6 | 17.8
[6 empty] | 1992 addenda |  |  | NO CHANGES |  | 32 | 30.6 | 29.872 | 29.2 | 28.75 | 28.3 | 28.282 | 27.94 | 27.85 | 27.4 | 26.65 | 25.9 | 24.75 | 23.6 | 23.2 | 23 | 22.3 | 21.3 | 20.6 | 20.3 | 19.6 | 17.8
[6 empty] | 1993 addenda |  |  | NO CHANGES |  | 32 | 30.6 | 29.872 | 29.2 | 28.75 | 28.3 | 28.282 | 27.94 | 27.85 | 27.4 | 26.65 | 25.9 | 24.75 | 23.6 | 23.2 | 23 | 22.3 | 21.3 | 20.6 | 20.3 | 19.6 | 17.8
[6 empty] | 1994 addenda |  |  | NO CHANGES |  | 32 | 30.6 | 29.872 | 29.2 | 28.75 | 28.3 | 28.282 | 27.94 | 27.85 | 27.4 | 26.65 | 25.9 | 24.75 | 23.6 | 23.2 | 23 | 22.3 | 21.3 | 20.6 | 20.3 | 19.6 | 17.8
Y-1 | 456-459 | Part D - Properties Section II | 1000 (p. 457) | C-Si | Plate | 1995 |  | 60 | 32 | 32 | 32 | 30.6 | 29.872 | 29.2 | 28.75 | 28.3 | 28.282 | 27.94 | 27.85 | 27.4 | 26.65 | 25.9 | 24.75 | 23.6 | 23.2 | 23 | 22.3 | 21.3 | 20.6 | 20.3 | 19.6 | 17.8
[6 empty] | 1995 addenda |  |  | NO CHANGES |  | 32 | 30.6 | 29.872 | 29.2 | 28.75 | 28.3 | 28.282 | 27.94 | 27.85 | 27.4 | 26.65 | 25.9 | 24.75 | 23.6 | 23.2 | 23 | 22.3 | 21.3 | 20.6 | 20.3 | 19.6 | 17.8
[6 empty] | 1996 addenda |  |  | NO CHANGES |  | 32 | 30.6 | 29.872 | 29.2 | 28.75 | 28.3 | 28.282 | 27.94 | 27.85 | 27.4 | 26.65 | 25.9 | 24.75 | 23.6 | 23.2 | 23 | 22.3 | 21.3 | 20.6 | 20.3 | 19.6 | 17.8
[6 empty] | 1997 addenda |  |  | NO CHANGES |  | 32 | 30.6 | 29.872 | 29.2 | 28.75 | 28.3 | 28.282 | 27.94 | 27.85 | 27.4 | 26.65 | 25.9 | 24.75 | 23.6 | 23.2 | 23 | 22.3 | 21.3 | 20.6 | 20.3 | 19.6 | 17.8
Y-1 | 456-459 | Part D - Properties Section II | 700 (p. 11) | C-Si | Plate | 1998 |  | 60 | 32 | 32 | 32 | 30.6 | 29.872 | 29.2 | 28.8 | 28.4 | 28.382 | 28.04 | 27.95 | 27.5 | 26.75 | 26 | 24.85 | 23.7 | 23.3 | 23.1 | 22.4 | 21.3 | 20.6 | 20.3 | 19.6 | 17.8
| 460-463 |  |  |  |  | 1999 addenda |  | 60 | 32 | 32 | 32 | 30.1 | 29.684 | 29.3 | 28.8 | 28.3 | 28.28 | 27.9 | 27.8 | 27.3 | 26.7 | 26.1 | 25.3 | 24.5 | 23.7 | 22.9 | 22.2 | 21.5 | 20.8 | 20.2 | 19.7 | 19
[6 empty] | 2000 addenda |  |  | NO CHANGES |  | 32 | 30.1 | 29.684 | 29.3 | 28.8 | 28.3 | 28.28 | 27.9 | 27.8 | 27.3 | 26.7 | 26.1 | 25.3 | 24.5 | 23.7 | 22.9 | 22.2 | 21.5 | 20.8 | 20.2 | 19.7 | 19
Y-1 | 496-499 | Part D - Properties Section II | 700 (p. 11) | CS | Plate | 2001 |  | 60 | 32 | 32 | 32 | 30.1 | 29.684 | 29.3 | 28.8 | 28.3 | 28.28 | 27.9 | 27.8 | 27.3 | 26.7 | 26.1 | 25.3 | 24.5 | 23.7 | 22.9 | 22.2 | 21.5 | 20.8 | 20.2 | 19.7 | 19
[6 empty] | 2002 addenda |  |  | NO CHANGES |  | 32 | 30.1 | 29.684 | 29.3 | 28.8 | 28.3 | 28.28 | 27.9 | 27.8 | 27.3 | 26.7 | 26.1 | 25.3 | 24.5 | 23.7 | 22.9 | 22.2 | 21.5 | 20.8 | 20.2 | 19.7 | 19
[6 empty] | 2003 addenda |  |  | NO CHANGES |  | 32 | 30.1 | 29.684 | 29.3 | 28.8 | 28.3 | 28.28 | 27.9 | 27.8 | 27.3 | 26.7 | 26.1 | 25.3 | 24.5 | 23.7 | 22.9 | 22.2 | 21.5 | 20.8 | 20.2 | 19.7 | 19
Y-1 | 502-505 | Part D - Properties Section II | 700 (p. 7) | CS | Plate | 2004 |  | 60 | 32 | 32 | 32 | 30.1 | 29.684 | 29.3 | 28.8 | 28.3 | 28.28 | 27.9 | 27.8 | 27.3 | 26.7 | 26.1 | 25.3 | 24.5 | 23.7 | 22.9 | 22.2 | 21.5 | 20.8 | 20.2 | 19.7 | 19
[6 empty] | 2005 addenda |  |  | NO CHANGES |  | 32 | 30.1 | 29.684 | 29.3 | 28.8 | 28.3 | 28.28 | 27.9 | 27.8 | 27.3 | 26.7 | 26.1 | 25.3 | 24.5 | 23.7 | 22.9 | 22.2 | 21.5 | 20.8 | 20.2 | 19.7 | 19
[6 empty] | 2006 addenda |  |  | NO CHANGES |  | 32 | 30.1 | 29.684 | 29.3 | 28.8 | 28.3 | 28.28 | 27.9 | 27.8 | 27.3 | 26.7 | 26.1 | 25.3 | 24.5 | 23.7 | 22.9 | 22.2 | 21.5 | 20.8 | 20.2 | 19.7 | 19
Y-1 | 570-573 | Section II, Part D | 700 (p. 11) | CS | Plate | 2007 |  | 60 | 32 | 32 | 32 | 30.1 | 29.684 | 29.3 | 28.8 | 28.3 | 28.28 | 27.9 | 27.8 | 27.3 | 26.7 | 26.1 | 25.3 | 24.5 | 23.7 | 22.9 | 22.2 | 21.5 | 20.8 | 20.2 | 19.7 | 19
[5 empty] | Minimum Enveloped Values (1989 through 2007) |  |  | 60 | 32 | 32 | 32 | 30.1 | 29.632 | 29.2 | 28.75 | 28.3 | 28.28 | 27.9 |  | 27.3 |  | 25.9 |  | 23.6 | 23.2 | 22.9
[8 empty] | Temperature, degrees F. | [24 empty] | BY: CWH DATE: 4/1/08 | CHK: RM DATE: 4/24/08
Sy, KSI
Table | Pages | Section | Section III, Max. Temp. Limits | Composition | Product Form | Sy | Material | Min Tensile | Min Yield | -20 to 100 | 100 | 150 | 176 | 200 | 250 | 300 | 302 | 340 | 350 | 400 | 450 | 500 | 550 | 600 | 650 | 700 | 750 | 800 | 850 | 900 | 950 | 1000
I-2.1 | 52-53 | Section III, Division 1-Appendices | - | - | Plate | 1989 | SA516 Gr70 |  | 38 |  | 38 | 36.3 | 35.416 | 34.6 | 34.15 | 33.7 | 33.678 | 33.26 | 33.15 | 32.6 | 31.65 | 30.7 | 29.4 | 28.1 | 27.6 | 27.4 | 26.5 | 25.3 | 24.4 | 24.1 | 23.2 | 21.1
[6 empty] | 1989 addenda |  |  | NO CHANGES |  | 38 | 36.3 | 35.416 | 34.6 | 34.15 | 33.7 | 33.678 | 33.26 | 33.15 | 32.6 | 31.65 | 30.7 | 29.4 | 28.1 | 27.6 | 27.4 | 26.5 | 25.3 | 24.4 | 24.1 | 23.2 | 21.1
[6 empty] | 1990 addenda |  |  | NO CHANGES |  | 38 | 36.3 | 35.416 | 34.6 | 34.15 | 33.7 | 33.678 | 33.26 | 33.15 | 32.6 | 31.65 | 30.7 | 29.4 | 28.1 | 27.6 | 27.4 | 26.5 | 25.3 | 24.4 | 24.1 | 23.2 | 21.1
[6 empty] | 1991 addenda |  |  | NO CHANGES |  | 38 | 36.3 | 35.416 | 34.6 | 34.15 | 33.7 | 33.678 | 33.26 | 33.15 | 32.6 | 31.65 | 30.7 | 29.4 | 28.1 | 27.6 | 27.4 | 26.5 | 25.3 | 24.4 | 24.1 | 23.2 | 21.1
Y-1 | 514-517 | Part D - Properties Section II | 1000 | C-Mn-Si | Plate | 1992 |  |  | 38 | 38 | 38 | 36.3 | 35.416 | 34.6 | 34.15 | 33.7 | 33.678 | 33.26 | 33.15 | 32.6 | 31.65 | 30.7 | 29.4 | 28.1 | 27.6 | 27.4 | 26.5 | 25.3 | 24.4 | 24.1 | 23.2 | 21.1
[6 empty] | 1992 addenda |  |  | NO CHANGES |  | 38 | 36.3 | 35.416 | 34.6 | 34.15 | 33.7 | 33.678 | 33.26 | 33.15 | 32.6 | 31.65 | 30.7 | 29.4 | 28.1 | 27.6 | 27.4 | 26.5 | 25.3 | 24.4 | 24.1 | 23.2 | 21.1
[6 empty] | 1993 addenda |  |  | NO CHANGES |  | 38 | 36.3 | 35.416 | 34.6 | 34.15 | 33.7 | 33.678 | 33.26 | 33.15 | 32.6 | 31.65 | 30.7 | 29.4 | 28.1 | 27.6 | 27.4 | 26.5 | 25.3 | 24.4 | 24.1 | 23.2 | 21.1
[6 empty] | 1994 addenda |  |  | NO CHANGES |  | 38 | 36.3 | 35.416 | 34.6 | 34.15 | 33.7 | 33.678 | 33.26 | 33.15 | 32.6 | 31.65 | 30.7 | 29.4 | 28.1 | 27.6 | 27.4 | 26.5 | 25.3 | 24.4 | 24.1 | 23.2 | 21.1
Y-1 | 460-463 | Part D - Properties Section I, Section III, And Section VIII, Division 2 | 1000 | C-Mn-Si | Plate | 1995 |  |  | 38 | 38 | 38 | 36.3 | 35.416 | 34.6 | 34.15 | 33.7 | 33.678 | 33.26 | 33.15 | 32.6 | 31.65 | 30.7 | 29.4 | 28.1 | 27.6 | 27.4 | 26.5 | 25.3 | 24.4 | 24.1 | 23.2 | 21.1
[6 empty] | 1995 addenda |  |  | NO CHANGES |  | 38 | 36.3 | 35.416 | 34.6 | 34.15 | 33.7 | 33.678 | 33.26 | 33.15 | 32.6 | 31.65 | 30.7 | 29.4 | 28.1 | 27.6 | 27.4 | 26.5 | 25.3 | 24.4 | 24.1 | 23.2 | 21.1
[6 empty] | 1996 addenda |  |  | NO CHANGES |  | 38 | 36.3 | 35.416 | 34.6 | 34.15 | 33.7 | 33.678 | 33.26 | 33.15 | 32.6 | 31.65 | 30.7 | 29.4 | 28.1 | 27.6 | 27.4 | 26.5 | 25.3 | 24.4 | 24.1 | 23.2 | 21.1
[6 empty] | 1997 addenda |  |  | NO CHANGES |  | 38 | 36.3 | 35.416 | 34.6 | 34.15 | 33.7 | 33.678 | 33.26 | 33.15 | 32.6 | 31.65 | 30.7 | 29.4 | 28.1 | 27.6 | 27.4 | 26.5 | 25.3 | 24.4 | 24.1 | 23.2 | 21.1
Y-1 | 464-467 | Part D - Properties Section II | 700 (p. 15) | C-Mn-Si | Plate | 1998 |  |  | 38 | 38 | 38 | 36.35 | 35.492 | 34.7 | 34.2 | 33.7 | 33.678 | 33.26 | 33.15 | 32.6 | 31.7 | 30.8 | 29.45 | 28.1 | 27.6 | 27.4 | 26.5 | 25.3 | 24.5 | 24.1 | 23.3 | 21.2
[6 empty] | 1999 addenda |  | 70 | 38 | 38 | 38 | 35.7 | 35.232 | 34.8 | 34.2 | 33.6 | 33.578 | 33.16 | 33.05 | 32.5 | 31.75 | 31 | 30.05 | 29.1 | 28.2 | 27.2 | 26.3 | 25.5 | 24.7 | 24 | 23.3 | 22.6
[6 empty] | 2000 addenda |  |  | NO CHANGES |  | 38 | 35.7 | 35.232 | 34.8 | 34.2 | 33.6 | 33.578 | 33.16 | 33.05 | 32.5 | 31.75 | 31 | 30.05 | 29.1 | 28.2 | 27.2 | 26.3 | 25.5 | 24.7 | 24 | 23.3 | 22.6
Y-1 | 504-507 | Part D - Properties Section II | 700 (p. 15) | Carbon Steel | Plate | 2001 |  | 70 | 38 | 38 | 38 | 35.7 | 35.232 | 34.8 | 34.2 | 33.6 | 33.578 | 33.16 | 33.05 | 32.5 | 31.75 | 31 | 30.05 | 29.1 | 28.2 | 27.2 | 26.3 | 25.5 | 24.7 | 24 | 23.3 | 22.6
[6 empty] | 2002 addenda |  |  | NO CHANGES |  | 38 | 35.7 | 35.232 | 34.8 | 34.2 | 33.6 | 33.578 | 33.16 | 33.05 | 32.5 | 31.75 | 31 | 30.05 | 29.1 | 28.2 | 27.2 | 26.3 | 25.5 | 24.7 | 24 | 23.3 | 22.6
[6 empty] | 2003 addenda |  |  | NO CHANGES |  | 38 | 35.7 | 35.232 | 34.8 | 34.2 | 33.6 | 33.578 | 33.16 | 33.05 | 32.5 | 31.75 | 31 | 30.05 | 29.1 | 28.2 | 27.2 | 26.3 | 25.5 | 24.7 | 24 | 23.3 | 22.6
Y-1 | 510-513 | Part D - Properties Section II | 700 (p. 15) | Carbon Steel | Plate | 2004 |  | 70 | 38 | 38 | 38 | 35.7 | 35.232 | 34.8 | 34.2 | 33.6 | 33.578 | 33.16 | 33.05 | 32.5 | 31.75 | 31 | 30.05 | 29.1 | 28.2 | 27.2 | 26.3 | 25.5 | 24.7 | 24 | 23.3 | 22.6
[6 empty] | 2005 addenda |  |  | NO CHANGES |  | 38 | 35.7 | 35.232 | 34.8 | 34.2 | 33.6 | 33.578 | 33.16 | 33.05 | 32.5 | 31.75 | 31 | 30.05 | 29.1 | 28.2 | 27.2 | 26.3 | 25.5 | 24.7 | 24 | 23.3 | 22.6
[6 empty] | 2006 addenda |  |  | NO CHANGES |  | 38 | 35.7 | 35.232 | 34.8 | 34.2 | 33.6 | 33.578 | 33.16 | 33.05 | 32.5 | 31.75 | 31 | 30.05 | 29.1 | 28.2 | 27.2 | 26.3 | 25.5 | 24.7 | 24 | 23.3 | 22.6
Y-1 | 578-581 | Section II, Part D | 700 (p.19) | Carbon Steel | Plate | 2007 |  | 70 | 38 | 38 | 38 | 35.7 | 35.232 | 34.8 | 34.2 | 33.6 | 33.578 | 33.16 | 33.05 | 32.5 | 31.75 | 31 | 30.05 | 29.1 | 28.2 | 27.2 | 26.3 | 25.5 | 24.7 | 24 | 23.3 | 22.6
[5 empty] | Minimum Enveloped Values (1989 through 2007) |  |  | 70 | 38 | 38 | 38 | 35.7 | 35.128 | 34.6 | 34.15 | 33.6 | 33.578 | 33.16 |  | 32.5 |  | 30.7 |  | 28.1 | 27.6 | 27.2
[8 empty] | Temperature, degrees F. | [24 empty] | BY: CWH DATE: 4/1/08 | CHK: RM DATE: 4/24/08
Sy, KSI
Table | Pages | Section | Section III, Max. Temp. Limits | Composition | Product Form | Sy | Material | Min Tensile | Min Yield | -20 to 100 | 100 | 150 | 176 | 200 | 250 | 300 | 302 | 340 | 350 | 400 | 450 | 500 | 550 | 600 | 650 | 700 | 750 | 800 | 850 | 900 | 950 | 1000
I-2.1 | 52-53 | Section III, Division 1-Appendices | - | - | Plate | 1989 | SA299 > 1" |  | 40 |  | 40 | 38.25 | 37.34 | 36.5 | 36 | 35.5 | 35.476 | 35.02 | 34.9 | 34.3 | 33.35 | 32.4 | 31 | 29.6 | 29.1 | 28.8 | 27.9 | 26.6 | 25.8 | 25.4 | 24.5 | 22.3
[6 empty] | 1989 addenda |  |  | NO CHANGES |  | 40 | 38.25 | 37.34 | 36.5 | 36 | 35.5 | 35.476 | 35.02 | 34.9 | 34.3 | 33.35 | 32.4 | 31 | 29.6 | 29.1 | 28.8 | 27.9 | 26.6 | 25.8 | 25.4 | 24.5 | 22.3
[6 empty] | 1990 addenda |  |  | NO CHANGES |  | 40 | 38.25 | 37.34 | 36.5 | 36 | 35.5 | 35.476 | 35.02 | 34.9 | 34.3 | 33.35 | 32.4 | 31 | 29.6 | 29.1 | 28.8 | 27.9 | 26.6 | 25.8 | 25.4 | 24.5 | 22.3
[6 empty] | 1991 addenda |  |  | NO CHANGES |  | 40 | 38.25 | 37.34 | 36.5 | 36 | 35.5 | 35.476 | 35.02 | 34.9 | 34.3 | 33.35 | 32.4 | 31 | 29.6 | 29.1 | 28.8 | 27.9 | 26.6 | 25.8 | 25.4 | 24.5 | 22.3
Y-1 | 514-517 | Part D - Properties Section II | 1000 | C-Mn-Si | Plate | 1992 |  |  | 40 | 40 | 40 | 38.25 | 37.34 | 36.5 | 36 | 35.5 | 35.476 | 35.02 | 34.9 | 34.3 | 33.35 | 32.4 | 31 | 29.6 | 29.1 | 28.8 | 27.9 | 26.6 | 25.8 | 25.4 | 24.5 | 22.3
[6 empty] | 1992 addenda |  |  | NO CHANGES |  | 40 | 38.25 | 37.34 | 36.5 | 36 | 35.5 | 35.476 | 35.02 | 34.9 | 34.3 | 33.35 | 32.4 | 31 | 29.6 | 29.1 | 28.8 | 27.9 | 26.6 | 25.8 | 25.4 | 24.5 | 22.3
[6 empty] | 1993 addenda |  |  | NO CHANGES |  | 40 | 38.25 | 37.34 | 36.5 | 36 | 35.5 | 35.476 | 35.02 | 34.9 | 34.3 | 33.35 | 32.4 | 31 | 29.6 | 29.1 | 28.8 | 27.9 | 26.6 | 25.8 | 25.4 | 24.5 | 22.3
[6 empty] | 1994 addenda |  |  | NO CHANGES |  | 40 | 38.25 | 37.34 | 36.5 | 36 | 35.5 | 35.476 | 35.02 | 34.9 | 34.3 | 33.35 | 32.4 | 31 | 29.6 | 29.1 | 28.8 | 27.9 | 26.6 | 25.8 | 25.4 | 24.5 | 22.3
Y-1 | 464-467 | Part D - Properties Section I, Section III, And Section VIII, Division 2 | 1000 | C-Mn-Si | Plate | 1995 |  |  | 40 | 40 | 40 | 38.25 | 37.34 | 36.5 | 36 | 35.5 | 35.476 | 35.02 | 34.9 | 34.3 | 33.35 | 32.4 | 31 | 29.6 | 29.1 | 28.8 | 27.9 | 26.6 | 25.8 | 25.4 | 24.5 | 22.3
[6 empty] | 1995 addenda |  |  | NO CHANGES |  | 40 | 38.25 | 37.34 | 36.5 | 36 | 35.5 | 35.476 | 35.02 | 34.9 | 34.3 | 33.35 | 32.4 | 31 | 29.6 | 29.1 | 28.8 | 27.9 | 26.6 | 25.8 | 25.4 | 24.5 | 22.3
[6 empty] | 1996 addenda |  |  | NO CHANGES |  | 40 | 38.25 | 37.34 | 36.5 | 36 | 35.5 | 35.476 | 35.02 | 34.9 | 34.3 | 33.35 | 32.4 | 31 | 29.6 | 29.1 | 28.8 | 27.9 | 26.6 | 25.8 | 25.4 | 24.5 | 22.3
[6 empty] | 1997 addenda |  |  | NO CHANGES |  | 40 | 38.25 | 37.34 | 36.5 | 36 | 35.5 | 35.476 | 35.02 | 34.9 | 34.3 | 33.35 | 32.4 | 31 | 29.6 | 29.1 | 28.8 | 27.9 | 26.6 | 25.8 | 25.4 | 24.5 | 22.3
Y-1 | 464-467 | Part D - Properties Section II | 700 (p. 19) | C-Mn-Si | Plate | 1998 |  |  | 40 | 40 | 40 | 38.25 | 37.34 | 36.5 | 36 | 35.5 | 35.476 | 35.02 | 34.9 | 34.3 | 33.35 | 32.4 | 31 | 29.6 | 29.1 | 28.8 | 27.9 | 26.6 | 25.8 | 25.4 | 24.5 | 22.3
| 468-471 |  |  |  |  | 1999 addenda |  | 75 | 40 | 40 | 40 | 37.6 | 37.08 | 36.6 | 36 | 35.4 | 35.376 | 34.92 | 34.8 | 34.2 | 33.4 | 32.6 | 31.65 | 30.7 | 29.6 | 28.6 | 27.7 | 26.8 | 26 | 25.3 | 24.6 | 23.8
[6 empty] | 2000 addenda |  |  | NO CHANGES |  | 40 | 37.6 | 37.08 | 36.6 | 36 | 35.4 | 35.376 | 34.92 | 34.8 | 34.2 | 33.4 | 32.6 | 31.65 | 30.7 | 29.6 | 28.6 | 27.7 | 26.8 | 26 | 25.3 | 24.6 | 23.8
Y-1 | 504-507 | Part D - Properties Section II | 700 (p. 19) | Carbon Steel | Plate | 2001 |  | 75 | 40 | 40 | 40 | 37.6 | 37.08 | 36.6 | 36 | 35.4 | 35.376 | 34.92 | 34.8 | 34.2 | 33.4 | 32.6 | 31.65 | 30.7 | 29.6 | 28.6 | 27.7 | 26.8 | 26 | 25.3 | 24.6 | 23.8
[6 empty] | 2002 addenda |  |  | NO CHANGES |  | 40 | 37.6 | 37.08 | 36.6 | 36 | 35.4 | 35.376 | 34.92 | 34.8 | 34.2 | 33.4 | 32.6 | 31.65 | 30.7 | 29.6 | 28.6 | 27.7 | 26.8 | 26 | 25.3 | 24.6 | 23.8
[6 empty] | 2003 addenda |  |  | NO CHANGES |  | 40 | 37.6 | 37.08 | 36.6 | 36 | 35.4 | 35.376 | 34.92 | 34.8 | 34.2 | 33.4 | 32.6 | 31.65 | 30.7 | 29.6 | 28.6 | 27.7 | 26.8 | 26 | 25.3 | 24.6 | 23.8
Y-1 | 514-517 | Part D - Properties Section II | 700 (p. 19) | Carbon Steel | Plate | 2004 |  | 75 | 40 | 40 | 40 | 37.6 | 37.08 | 36.6 | 36 | 35.4 | 35.376 | 34.92 | 34.8 | 34.2 | 33.4 | 32.6 | 31.65 | 30.7 | 29.6 | 28.6 | 27.7 | 26.8 | 26 | 25.3 | 24.6 | 23.8
[6 empty] | 2005 addenda |  |  | NO CHANGES |  | 40 | 37.6 | 37.08 | 36.6 | 36 | 35.4 | 35.376 | 34.92 | 34.8 | 34.2 | 33.4 | 32.6 | 31.65 | 30.7 | 29.6 | 28.6 | 27.7 | 26.8 | 26 | 25.3 | 24.6 | 23.8
[6 empty] | 2006 addenda |  |  | NO CHANGES |  | 40 | 37.6 | 37.08 | 36.6 | 36 | 35.4 | 35.376 | 34.92 | 34.8 | 34.2 | 33.4 | 32.6 | 31.65 | 30.7 | 29.6 | 28.6 | 27.7 | 26.8 | 26 | 25.3 | 24.6 | 23.8
Y-1 | 582-585 | Section II, Part D | 700 (p.23) | Carbon Steel | Plate | 2007 |  | 75 | 40 | 40 | 40 | 37.6 | 37.08 | 36.6 | 36 | 35.4 | 35.376 | 34.92 | 34.8 | 34.2 | 33.4 | 32.6 | 31.65 | 30.7 | 29.6 | 28.6 | 27.7 | 26.8 | 26 | 25.3 | 24.6 | 23.8
[5 empty] | Minimum Enveloped Values (1989 through 2007) |  |  | 75 | 40 | 40 | 40 | 37.6 | 37.028 | 36.5 | 36 | 35.4 | 35.376 | 34.92 | 34.8 | 34.2 |  | 32.4 |  | 29.6 | 29.1 | 28.6
[8 empty] | Temperature, degrees F. | [24 empty] | BY: CWH DATE: 4/1/08 | CHK: RM DATE: 4/24/08
Sy, KSI
Table | Pages | Section | Section III, Max. Temp. Limits | Composition | Product Form | Sy | Material | Min Tensile | Min Yield | -20 to 100 | 100 | 150 | 176 | 200 | 250 | 300 | 302 | 340 | 350 | 400 | 450 | 500 | 550 | 600 | 650 | 700 | 750 | 800 | 850 | 900 | 950 | 1000
I-2.1 | 52-53 | Section III, Division 1-Appendices | - | - | Plate | 1989 | SA299 ≤ 1" |  | 42 |  | 42 | 40.15 | 39.188 | 38.3 | 37.75 | 37.2 | 37.176 | 36.72 | 36.6 | 36 | 35 | 34 | 32.55 | 31.1 | 30.5 | 30.3 | 29.3 | 28 | 27 | 26.7 | 25.7 | 23.4
[6 empty] | 1989 addenda |  |  | NO CHANGES |  | 42 | 40.15 | 39.188 | 38.3 | 37.75 | 37.2 | 37.176 | 36.72 | 36.6 | 36 | 35 | 34 | 32.55 | 31.1 | 30.5 | 30.3 | 29.3 | 28 | 27 | 26.7 | 25.7 | 23.4
[6 empty] | 1990 addenda |  |  | NO CHANGES |  | 42 | 40.15 | 39.188 | 38.3 | 37.75 | 37.2 | 37.176 | 36.72 | 36.6 | 36 | 35 | 34 | 32.55 | 31.1 | 30.5 | 30.3 | 29.3 | 28 | 27 | 26.7 | 25.7 | 23.4
[6 empty] | 1991 addenda |  |  | NO CHANGES |  | 42 | 40.15 | 39.188 | 38.3 | 37.75 | 37.2 | 37.176 | 36.72 | 36.6 | 36 | 35 | 34 | 32.55 | 31.1 | 30.5 | 30.3 | 29.3 | 28 | 27 | 26.7 | 25.7 | 23.4
Y-1 | 514-517 | Part D - Properties Section II | 1000 | C-Mn-Si | Plate | 1992 |  |  | 42 | 42 | 42 | 40.15 | 39.188 | 38.3 | 37.75 | 37.2 | 37.176 | 36.72 | 36.6 | 36 | 35 | 34 | 32.55 | 31.1 | 30.5 | 30.3 | 29.3 | 28 | 27 | 26.7 | 25.7 | 23.4
[6 empty] | 1992 addenda |  |  | NO CHANGES |  | 42 | 40.15 | 39.188 | 38.3 | 37.75 | 37.2 | 37.176 | 36.72 | 36.6 | 36 | 35 | 34 | 32.55 | 31.1 | 30.5 | 30.3 | 29.3 | 28 | 27 | 26.7 | 25.7 | 23.4
[6 empty] | 1993 addenda |  |  | NO CHANGES |  | 42 | 40.15 | 39.188 | 38.3 | 37.75 | 37.2 | 37.176 | 36.72 | 36.6 | 36 | 35 | 34 | 32.55 | 31.1 | 30.5 | 30.3 | 29.3 | 28 | 27 | 26.7 | 25.7 | 23.4
[6 empty] | 1994 addenda |  |  | NO CHANGES |  | 42 | 40.15 | 39.188 | 38.3 | 37.75 | 37.2 | 37.176 | 36.72 | 36.6 | 36 | 35 | 34 | 32.55 | 31.1 | 30.5 | 30.3 | 29.3 | 28 | 27 | 26.7 | 25.7 | 23.4
Y-1 | 464-467 | Part D - Properties Section I, Section III, And Section VIII, Division 2 | 1000 | C-Mn-Si | Plate | 1995 |  |  | 42 | 42 | 42 | 40.15 | 39.188 | 38.3 | 37.75 | 37.2 | 37.176 | 36.72 | 36.6 | 36 | 35 | 34 | 32.55 | 31.1 | 30.5 | 30.3 | 29.3 | 28 | 27 | 26.7 | 25.7 | 23.4
[6 empty] | 1995 addenda |  |  | NO CHANGES |  | 42 | 40.15 | 39.188 | 38.3 | 37.75 | 37.2 | 37.176 | 36.72 | 36.6 | 36 | 35 | 34 | 32.55 | 31.1 | 30.5 | 30.3 | 29.3 | 28 | 27 | 26.7 | 25.7 | 23.4
[6 empty] | 1996 addenda |  |  | NO CHANGES |  | 42 | 40.15 | 39.188 | 38.3 | 37.75 | 37.2 | 37.176 | 36.72 | 36.6 | 36 | 35 | 34 | 32.55 | 31.1 | 30.5 | 30.3 | 29.3 | 28 | 27 | 26.7 | 25.7 | 23.4
[6 empty] | 1997 addenda |  |  | NO CHANGES |  | 42 | 40.15 | 39.188 | 38.3 | 37.75 | 37.2 | 37.176 | 36.72 | 36.6 | 36 | 35 | 34 | 32.55 | 31.1 | 30.5 | 30.3 | 29.3 | 28 | 27 | 26.7 | 25.7 | 23.4
Y-1 | 464-467 | Part D - Properties Section II | 700 (p. 19) | C-Mn-Si | Plate | 1998 |  |  | 42 | 42 | 42 | 40.15 | 39.188 | 38.3 | 37.75 | 37.2 | 37.176 | 36.72 | 36.6 | 36 | 35 | 34 | 32.55 | 31.1 | 30.5 | 30.3 | 29.3 | 28 | 27 | 26.7 | 25.7 | 23.4
| 468-471 |  |  |  |  | 1999 addenda |  | 75 | 42 | 42 | 42 | 39.5 | 38.98 | 38.5 | 37.8 | 37.2 | 37.174 | 36.68 | 36.55 | 35.9 | 35.05 | 34.2 | 33.2 | 32.2 | 31.1 | 30.1 | 29.1 | 28.2 | 27.3 | 26.5 | 25.8 | 25
[6 empty] | 2000 addenda |  |  | NO CHANGES |  | 42 | 39.5 | 38.98 | 38.5 | 37.8 | 37.2 | 37.174 | 36.68 | 36.55 | 35.9 | 35.05 | 34.2 | 33.2 | 32.2 | 31.1 | 30.1 | 29.1 | 28.2 | 27.3 | 26.5 | 25.8 | 25
Y-1 | 504-507 | Part D - Properties Section II | 700 (p. 19) | Carbon Steel | Plate | 2001 |  | 75 | 42 | 42 | 42 | 39.5 | 38.98 | 38.5 | 37.8 | 37.2 | 37.174 | 36.68 | 36.55 | 35.9 | 35.05 | 34.2 | 33.2 | 32.2 | 31.1 | 30.1 | 29.1 | 28.2 | 27.3 | 26.5 | 25.8 | 25
[6 empty] | 2002 addenda |  |  | NO CHANGES |  | 42 | 39.5 | 38.98 | 38.5 | 37.8 | 37.2 | 37.174 | 36.68 | 36.55 | 35.9 | 35.05 | 34.2 | 33.2 | 32.2 | 31.1 | 30.1 | 29.1 | 28.2 | 27.3 | 26.5 | 25.8 | 25
| 507.1-507.4 |  |  |  |  | 2003 addenda |  |  | NO CHANGES |  | 42 | 39.5 | 38.98 | 38.5 | 37.8 | 37.2 | 37.174 | 36.68 | 36.55 | 35.9 | 35.05 | 34.2 | 33.2 | 32.2 | 31.1 | 30.1 | 29.1 | 28.2 | 27.3 | 26.5 | 25.8 | 25
Y-1 | 514-517 | Part D - Properties Section II | 700 (p. 19) | Carbon Steel | Plate | 2004 |  | 75 | 42 | 42 | 42 | 39.5 | 38.98 | 38.5 | 37.8 | 37.2 | 37.174 | 36.68 | 36.55 | 35.9 | 35.05 | 34.2 | 33.2 | 32.2 | 31.1 | 30.1 | 29.1 | 28.2 | 27.3 | 26.5 | 25.8 | 25
[6 empty] | 2005 addenda |  |  | NO CHANGES |  | 42 | 39.5 | 38.98 | 38.5 | 37.8 | 37.2 | 37.174 | 36.68 | 36.55 | 35.9 | 35.05 | 34.2 | 33.2 | 32.2 | 31.1 | 30.1 | 29.1 | 28.2 | 27.3 | 26.5 | 25.8 | 25
[6 empty] | 2006 addenda |  |  | NO CHANGES |  | 42 | 39.5 | 38.98 | 38.5 | 37.8 | 37.2 | 37.174 | 36.68 | 36.55 | 35.9 | 35.05 | 34.2 | 33.2 | 32.2 | 31.1 | 30.1 | 29.1 | 28.2 | 27.3 | 26.5 | 25.8 | 25
Y-1 | 582-585 | Section II, Part D | 700 (p.23) | Carbon Steel | Plate | 2007 |  | 75 | 42 | 42 | 42 | 39.5 | 38.98 | 38.5 | 37.8 | 37.2 | 37.174 | 36.68 | 36.55 | 35.9 | 35.05 | 34.2 | 33.2 | 32.2 | 31.1 | 30.1 | 29.1 | 28.2 | 27.3 | 26.5 | 25.8 | 25
[5 empty] | Minimum Enveloped Values (1989 through 2007) |  |  | 75 | 42 | 42 | 42 | 39.5 | 38.876 | 38.3 | 37.75 | 37.2 | 37.174 | 36.68 |  | 35.9 |  | 34 |  | 31.1 | 30.5 | 30.1
[8 empty] | Temperature, degrees F. | [24 empty] | BY: CWH DATE: 4/1/08 | CHK: RM DATE: 4/24/08
Sy, KSI
Table | Pages | Section | Section III, Max. Temp. Limits | Composition | Product Form | Sy | Material | Min Tensile | Min Yield | -20 to 100 | 100 | 150 | 176 | 200 | 250 | 300 | 302 | 340 | 350 | 400 | 450 | 500 | 550 | 600 | 650 | 700 | 750 | 800 | 850 | 900 | 950 | 1000
I-2.1 | 58-59 | Section III, Division 1-Appendices | - | 1Cr-1/2Mo | Plate | 1989 | SA387 Gr 12 CL2 | 65 | 40 |  | 40 | 38.45 | 37.644 | 36.9 | 36 | 35.1 | 35.072 | 34.54 | 34.4 | 33.7 | 33.1 | 32.5 | 31.95 | 31.4 | 30.8 | 30.2 | 29.6 | 28.8 | 28 | 27.2 | 26.2 | 25
[6 empty] | 1989 addenda |  |  | NO CHANGES |  | 40 | 38.45 | 37.644 | 36.9 | 36 | 35.1 | 35.072 | 34.54 | 34.4 | 33.7 | 33.1 | 32.5 | 31.95 | 31.4 | 30.8 | 30.2 | 29.6 | 28.8 | 28 | 27.2 | 26.2 | 25
[6 empty] | 1990 addenda |  |  | NO CHANGES |  | 40 | 38.45 | 37.644 | 36.9 | 36 | 35.1 | 35.072 | 34.54 | 34.4 | 33.7 | 33.1 | 32.5 | 31.95 | 31.4 | 30.8 | 30.2 | 29.6 | 28.8 | 28 | 27.2 | 26.2 | 25
[6 empty] | 1991 addenda |  |  | NO CHANGES |  | 40 | 38.45 | 37.644 | 36.9 | 36 | 35.1 | 35.072 | 34.54 | 34.4 | 33.7 | 33.1 | 32.5 | 31.95 | 31.4 | 30.8 | 30.2 | 29.6 | 28.8 | 28 | 27.2 | 26.2 | 25
Y-1 | 530-533 | Part D - Properties Section II | 1000 (p. 531) | 1Cr-1/2Mo | Plate | 1992 |  | 65 | 40 |  | 40 | 38.45 | 37.644 | 36.9 | 36 | 35.1 | 35.072 | 34.54 | 34.4 | 33.7 | 33.1 | 32.5 | 31.95 | 31.4 | 30.8 | 30.2 | 29.6 | 28.8 | 28 | 27.2 | 26.2 | 25
[6 empty] | 1992 addenda |  |  | NO CHANGES |  | 40 | 38.45 | 37.644 | 36.9 | 36 | 35.1 | 35.072 | 34.54 | 34.4 | 33.7 | 33.1 | 32.5 | 31.95 | 31.4 | 30.8 | 30.2 | 29.6 | 28.8 | 28 | 27.2 | 26.2 | 25
[6 empty] | 1993 addenda |  |  | NO CHANGES |  | 40 | 38.45 | 37.644 | 36.9 | 36 | 35.1 | 35.072 | 34.54 | 34.4 | 33.7 | 33.1 | 32.5 | 31.95 | 31.4 | 30.8 | 30.2 | 29.6 | 28.8 | 28 | 27.2 | 26.2 | 25
[6 empty] | 1994 addenda |  |  | NO CHANGES |  | 40 | 38.45 | 37.644 | 36.9 | 36 | 35.1 | 35.072 | 34.54 | 34.4 | 33.7 | 33.1 | 32.5 | 31.95 | 31.4 | 30.8 | 30.2 | 29.6 | 28.8 | 28 | 27.2 | 26.2 | 25
Y-1 | 476-479 | Part D - Properties Section II | 1000 (p. 477) | 1Cr-1/2Mo | Plate | 1995 |  | 65 | 40 | 40 | 40 | 38.45 | 37.644 | 36.9 | 36 | 35.1 | 35.072 | 34.54 | 34.4 | 33.7 | 33.1 | 32.5 | 31.95 | 31.4 | 30.8 | 30.2 | 29.6 | 28.8 | 28 | 27.2 | 26.2 | 25
[6 empty] | 1995 addenda |  |  | NO CHANGES |  | 40 | 38.45 | 37.644 | 36.9 | 36 | 35.1 | 35.072 | 34.54 | 34.4 | 33.7 | 33.1 | 32.5 | 31.95 | 31.4 | 30.8 | 30.2 | 29.6 | 28.8 | 28 | 27.2 | 26.2 | 25
[6 empty] | 1996 addenda |  |  | NO CHANGES |  | 40 | 38.45 | 37.644 | 36.9 | 36 | 35.1 | 35.072 | 34.54 | 34.4 | 33.7 | 33.1 | 32.5 | 31.95 | 31.4 | 30.8 | 30.2 | 29.6 | 28.8 | 28 | 27.2 | 26.2 | 25
[6 empty] | 1997 addenda |  |  | NO CHANGES |  | 40 | 38.45 | 37.644 | 36.9 | 36 | 35.1 | 35.072 | 34.54 | 34.4 | 33.7 | 33.1 | 32.5 | 31.95 | 31.4 | 30.8 | 30.2 | 29.6 | 28.8 | 28 | 27.2 | 26.2 | 25
Y-1 | 476-479 | Part D - Properties Section II | 700 (p. 31) | 1Cr-1/2Mo | Plate | 1998 |  | 65 | 40 | 40 | 40 | 38.1 | 37.112 | 36.2 | 35.1 | 34 | 33.97 | 33.4 | 33.25 | 32.5 | 31.95 | 31.4 | 30.95 | 30.5 | 30.1 | 29.6 | 29.1 | 28.6 | 27.9 | 27.2 | 26.2 | 25.3
[6 empty] | 1999 addenda |  | 65 | 40 | 40 | 40 | 37.5 | 36.824 | 36.2 | 35 | 34 | 33.97 | 33.4 | 33.25 | 32.5 | 31.95 | 31.4 | 30.95 | 30.5 | 30.1 | 29.6 | 29.1 | 28.6 | 28 | 27.2 | 26.3 | 25.3
[6 empty] | 2000 addenda |  |  | NO CHANGES |  | 40 | 37.5 | 36.824 | 36.2 | 35 | 34 | 33.97 | 33.4 | 33.25 | 32.5 | 31.95 | 31.4 | 30.95 | 30.5 | 30.1 | 29.6 | 29.1 | 28.6 | 28 | 27.2 | 26.3 | 25.3
Y-1 | 516-519 | Part D - Properties Section II | 700 (p. 31) | 1Cr-1/2Mo | Plate | 2001 |  | 65 | 40 | 40 | 40 | 37.5 | 36.824 | 36.2 | 35 | 34 | 33.97 | 33.4 | 33.25 | 32.5 | 31.95 | 31.4 | 30.95 | 30.5 | 30.1 | 29.6 | 29.1 | 28.6 | 28 | 27.2 | 26.3 | 25.3
[6 empty] | 2002 addenda |  |  | NO CHANGES |  | 40 | 37.5 | 36.824 | 36.2 | 35 | 34 | 33.97 | 33.4 | 33.25 | 32.5 | 31.95 | 31.4 | 30.95 | 30.5 | 30.1 | 29.6 | 29.1 | 28.6 | 28 | 27.2 | 26.3 | 25.3
[6 empty] | 2003 addenda |  |  | NO CHANGES |  | 40 | 37.5 | 36.824 | 36.2 | 35 | 34 | 33.97 | 33.4 | 33.25 | 32.5 | 31.95 | 31.4 | 30.95 | 30.5 | 30.1 | 29.6 | 29.1 | 28.6 | 28 | 27.2 | 26.3 | 25.3
Y-1 | 522-525 | Part D - Properties Section II | 700 (p. 27) | 1Cr-1/2Mo | Plate | 2004 |  | 65 | 40 | 40 | 40 | 37.5 | 36.824 | 36.2 | 35 | 34 | 33.97 | 33.4 | 33.25 | 32.5 | 31.95 | 31.4 | 30.95 | 30.5 | 30.1 | 29.6 | 29.1 | 28.6 | 28 | 27.2 | 26.3 | 25.3
[6 empty] | 2005 addenda |  |  | NO CHANGES |  | 40 | 37.5 | 36.824 | 36.2 | 35 | 34 | 33.97 | 33.4 | 33.25 | 32.5 | 31.95 | 31.4 | 30.95 | 30.5 | 30.1 | 29.6 | 29.1 | 28.6 | 28 | 27.2 | 26.3 | 25.3
[6 empty] | 2006 addenda |  |  | NO CHANGES |  | 40 | 37.5 | 36.824 | 36.2 | 35 | 34 | 33.97 | 33.4 | 33.25 | 32.5 | 31.95 | 31.4 | 30.95 | 30.5 | 30.1 | 29.6 | 29.1 | 28.6 | 28 | 27.2 | 26.3 | 25.3
Y-1 | 594-597 | Section II, Part D | 700 (p. 31) | 1Cr-1/2Mo | Plate | 2007 |  | 65 | 40 | 40 | 40 | 37.5 | 36.824 | 36.2 | 35 | 34 | 33.97 | 33.4 | 33.25 | 32.5 | 31.95 | 31.4 | 30.95 | 30.5 | 30.1 | 29.6 | 29.1 | 28.6 | 28 | 27.2 | 26.3 | 25.3
[5 empty] | Minimum Enveloped Values (1989 through 2007) |  |  | 65 | 40 | 40 | 40 | 37.5 | 36.824 | 36.2 | 35 | 34 | 33.97 | 33.4 |  | 32.5 |  | 31.4 |  | 30.5 | 30.1 | 29.6
[8 empty] | Temperature, degrees F. | [24 empty] | BY: CWH DATE: 4/1/08 | CHK: RM DATE: 4/24/08
Sy, KSI
Table | Pages | Section | Section III, Max. Temp. Limits | Composition | Product Form | Sy | Material | Min Tensile | Min Yield | -20 to 100 | 100 | 150 | 176 | 200 | 250 | 300 | 302 | 340 | 350 | 400 | 450 | 500 | 550 | 600 | 650 | 700 | 750 | 800 | 850 | 900 | 950 | 1000
I-2.1 | 58-59 | Section III, Division 1-Appendices | - | - | Plate | 1989 | SA387 Gr22 CL2 |  | 45 |  | 45 | 43.15 | 42.188 | 41.3 | 40.25 | 39.2 | 39.182 | 38.84 | 38.75 | 38.3 | 37.75 | 37.2 | 36.85 | 36.5 | 36 | 35.6 | 35 | 34.3 | 33.4 | 32.5 | 31.2 | 29.7
[6 empty] | 1989 addenda |  |  | NO CHANGES |  | 45 | 43.15 | 42.188 | 41.3 | 40.25 | 39.2 | 39.182 | 38.84 | 38.75 | 38.3 | 37.75 | 37.2 | 36.85 | 36.5 | 36 | 35.6 | 35 | 34.3 | 33.4 | 32.5 | 31.2 | 29.7
[6 empty] | 1990 addenda |  |  | NO CHANGES |  | 45 | 43.15 | 42.188 | 41.3 | 40.25 | 39.2 | 39.182 | 38.84 | 38.75 | 38.3 | 37.75 | 37.2 | 36.85 | 36.5 | 36 | 35.6 | 35 | 34.3 | 33.4 | 32.5 | 31.2 | 29.7
[6 empty] | 1991 addenda |  |  | NO CHANGES |  | 45 | 43.15 | 42.188 | 41.3 | 40.25 | 39.2 | 39.182 | 38.84 | 38.75 | 38.3 | 37.75 | 37.2 | 36.85 | 36.5 | 36 | 35.6 | 35 | 34.3 | 33.4 | 32.5 | 31.2 | 29.7
Y-1 | 538-541 | Part D - Properties Section II | 1000 | 2 1/4Cr-1Mo | Plate | 1992 |  |  | 45 | 45 | 45 | 43.15 | 42.188 | 41.3 | 40.25 | 39.2 | 39.182 | 38.84 | 38.75 | 38.3 | 37.75 | 37.2 | 36.85 | 36.5 | 36 | 35.6 | 35 | 34.3 | 33.4 | 32.5 | 31.2 | 29.7
[6 empty] | 1992 addenda |  |  | 45 | 45 | 45 | 43.15 | 42.188 | 41.3 | 40.25 | 39.2 | 39.182 | 38.84 | 38.75 | 38.3 | 37.75 | 37.2 | 36.85 | 36.5 | 36 | 35.6 | 35 | 34.3 | 33.4 | 32.5 | 31.2 | 29.7
[6 empty] | 1993 addenda |  |  | NO CHANGES |  | 45 | 43.15 | 42.188 | 41.3 | 40.25 | 39.2 | 39.182 | 38.84 | 38.75 | 38.3 | 37.75 | 37.2 | 36.85 | 36.5 | 36 | 35.6 | 35 | 34.3 | 33.4 | 32.5 | 31.2 | 29.7
[6 empty] | 1994 addenda |  |  | NO CHANGES |  | 45 | 43.15 | 42.188 | 41.3 | 40.25 | 39.2 | 39.182 | 38.84 | 38.75 | 38.3 | 37.75 | 37.2 | 36.85 | 36.5 | 36 | 35.6 | 35 | 34.3 | 33.4 | 32.5 | 31.2 | 29.7
Y-1 | 484-487 | Part D - Properties Section I, Section III, And Section VIII, Division 2 | 1000 | 2 1/4Cr-1Mo | Plate | 1995 |  |  | 45 | 45 | 45 | 43.15 | 42.188 | 41.3 | 40.25 | 39.2 | 39.182 | 38.84 | 38.75 | 38.3 | 37.75 | 37.2 | 36.85 | 36.5 | 36 | 35.6 | 35 | 34.3 | 33.4 | 32.5 | 31.2 | 29.7
[6 empty] | 1995 addenda |  |  | NO CHANGES |  | 45 | 43.15 | 42.188 | 41.3 | 40.25 | 39.2 | 39.182 | 38.84 | 38.75 | 38.3 | 37.75 | 37.2 | 36.85 | 36.5 | 36 | 35.6 | 35 | 34.3 | 33.4 | 32.5 | 31.2 | 29.7
[6 empty] | 1996 addenda |  |  | NO CHANGES |  | 45 | 43.15 | 42.188 | 41.3 | 40.25 | 39.2 | 39.182 | 38.84 | 38.75 | 38.3 | 37.75 | 37.2 | 36.85 | 36.5 | 36 | 35.6 | 35 | 34.3 | 33.4 | 32.5 | 31.2 | 29.7
[6 empty] | 1997 addenda |  |  | NO CHANGES |  | 45 | 43.15 | 42.188 | 41.3 | 40.25 | 39.2 | 39.182 | 38.84 | 38.75 | 38.3 | 37.75 | 37.2 | 36.85 | 36.5 | 36 | 35.6 | 35 | 34.3 | 33.4 | 32.5 | 31.2 | 29.7
Y-1 | 480-483 | Part D - Properties Section II | 700 (p. 35) | 2 1/4Cr-1Mo | Plate | 1998 |  |  | 45 | 45 | 45 | 43.15 | 42.188 | 41.3 | 40.25 | 39.2 | 39.182 | 38.84 | 38.75 | 38.3 | 37.75 | 37.2 | 36.85 | 36.5 | 36 | 35.6 | 35 | 34.3 | 33.4 | 32.5 | 31.2 | 29.7
[6 empty] | 1999 addenda |  | 75 | 45 | 45 | 45 | 42.5 | 41.824 | 41.2 | 40.2 | 39.4 | 39.374 | 38.88 | 38.75 | 38.1 | 37.7 | 37.3 | 36.9 | 36.5 | 36.1 | 35.6 | 35 | 34.3 | 33.5 | 32.4 | 31.2 | 29.7
[6 empty] | 2000 addenda |  |  | NO CHANGES |  | 45 | 42.5 | 41.824 | 41.2 | 40.2 | 39.4 | 39.374 | 38.88 | 38.75 | 38.1 | 37.7 | 37.3 | 36.9 | 36.5 | 36.1 | 35.6 | 35 | 34.3 | 33.5 | 32.4 | 31.2 | 29.7
Y-1 | 520-523 | Part D - Properties Section II | 700 (p. 35) | 2 1/4Cr-1Mo | Plate | 2001 |  | 75 | 45 | 45 | 45 | 42.5 | 41.824 | 41.2 | 40.2 | 39.4 | 39.374 | 38.88 | 38.75 | 38.1 | 37.7 | 37.3 | 36.9 | 36.5 | 36.1 | 35.6 | 35 | 34.3 | 33.5 | 32.4 | 31.2 | 29.7
[6 empty] | 2002 addenda |  |  | NO CHANGES |  | 45 | 42.5 | 41.824 | 41.2 | 40.2 | 39.4 | 39.374 | 38.88 | 38.75 | 38.1 | 37.7 | 37.3 | 36.9 | 36.5 | 36.1 | 35.6 | 35 | 34.3 | 33.5 | 32.4 | 31.2 | 29.7
[6 empty] | 2003 addenda |  |  | NO CHANGES |  | 45 | 42.5 | 41.824 | 41.2 | 40.2 | 39.4 | 39.374 | 38.88 | 38.75 | 38.1 | 37.7 | 37.3 | 36.9 | 36.5 | 36.1 | 35.6 | 35 | 34.3 | 33.5 | 32.4 | 31.2 | 29.7
Y-1 | 530-533 | Part D - Properties Section II | 700 (p. 31) | 2 1/4Cr-1Mo | Plate | 2004 |  | 75 | 45 | 45 | 45 | 42.5 | 41.824 | 41.2 | 40.2 | 39.4 | 39.374 | 38.88 | 38.75 | 38.1 | 37.7 | 37.3 | 36.9 | 36.5 | 36.1 | 35.6 | 35 | 34.3 | 33.5 | 32.4 | 31.2 | 29.7
[6 empty] | 2005 addenda |  |  | NO CHANGES |  | 45 | 42.5 | 41.824 | 41.2 | 40.2 | 39.4 | 39.374 | 38.88 | 38.75 | 38.1 | 37.7 | 37.3 | 36.9 | 36.5 | 36.1 | 35.6 | 35 | 34.3 | 33.5 | 32.4 | 31.2 | 29.7
[6 empty] | 2006 addenda |  |  | NO CHANGES |  | 45 | 42.5 | 41.824 | 41.2 | 40.2 | 39.4 | 39.374 | 38.88 | 38.75 | 38.1 | 37.7 | 37.3 | 36.9 | 36.5 | 36.1 | 35.6 | 35 | 34.3 | 33.5 | 32.4 | 31.2 | 29.7
Y-1 | 598-601 | Section II, Part D | 700 (p. 35) | 2 1/4Cr-1Mo | Plate | 2007 |  | 75 | 45 | 45 | 45 | 42.5 | 41.824 | 41.2 | 40.2 | 39.4 | 39.374 | 38.88 | 38.75 | 38.1 | 37.7 | 37.3 | 36.9 | 36.5 | 36.1 | 35.6 | 35 | 34.3 | 33.5 | 32.4 | 31.2 | 29.7
[5 empty] | Minimum Enveloped Values (1989 through 2007) |  |  | 75 | 45 | 45 | 45 | 42.5 | 41.824 | 41.2 | 40.2 | 39.2 | 39.178 | 38.76 |  | 38.1 |  | 37.2 |  | 36.5 | 36 | 35.6
[8 empty] | Temperature, degrees F. | [24 empty] | BY: CWH DATE: 4/1/08 | CHK: RM DATE: 4/24/08
Sy, KSI
Table | Pages | Section | Section III, Max. Temp. Limits | Composition | Product Form | Sy | Material | Min Tensile | Min Yield | -20 to 100 | 100 | 150 | 176 | 200 | 250 | 300 | 302 | 340 | 350 | 400 | 450 | 500 | 550 | 600 | 650 | 700 | 750 | 800 | 850 | 900 | 950 | 1000
I-2.1 | 62-63 | Section III, Division 1-Appendices | - | 13Cr | Forging | 1989 | SA182 F6a CL2 | 85 | 55 |  | 55 | 52.75 | 51.58 | 50.5 | 49.65 | 48.8 | 48.784 | 48.48 | 48.4 | 48 | 47.7 | 47.4 | 46.85 | 46.3 | 45.5 | 44.5 | 43.1 | 41.5 | 39.5 | 37.2 | 34.6 | 31.6
[6 empty] | 1989 addenda |  |  | NO CHANGES |  | 55 | 52.75 | 51.58 | 50.5 | 49.65 | 48.8 | 48.784 | 48.48 | 48.4 | 48 | 47.7 | 47.4 | 46.85 | 46.3 | 45.5 | 44.5 | 43.1 | 41.5 | 39.5 | 37.2 | 34.6 | 31.6
[6 empty] | 1990 addenda |  |  | NO CHANGES |  | 55 | 52.75 | 51.58 | 50.5 | 49.65 | 48.8 | 48.784 | 48.48 | 48.4 | 48 | 47.7 | 47.4 | 46.85 | 46.3 | 45.5 | 44.5 | 43.1 | 41.5 | 39.5 | 37.2 | 34.6 | 31.6
[6 empty] | 1991 addenda |  |  | NO CHANGES |  | 55 | 52.75 | 51.58 | 50.5 | 49.65 | 48.8 | 48.784 | 48.48 | 48.4 | 48 | 47.7 | 47.4 | 46.85 | 46.3 | 45.5 | 44.5 | 43.1 | 41.5 | 39.5 | 37.2 | 34.6 | 31.6
Y-1 | 546-549 | Part D - Properties Section II | 1000 (p. 547) | 13Cr | Forging | 1992 |  | 85 | 55 | 55 | 55 | 52.75 | 51.58 | 50.5 | 49.65 | 48.8 | 48.784 | 48.48 | 48.4 | 48 | 47.7 | 47.4 | 46.85 | 46.3 | 45.5 | 44.5 | 43.1 | 41.5 | 39.5 | 37.2 | 34.6 | 31.6
[6 empty] | 1992 addenda |  |  | NO CHANGES |  | 55 | 52.75 | 51.58 | 50.5 | 49.65 | 48.8 | 48.784 | 48.48 | 48.4 | 48 | 47.7 | 47.4 | 46.85 | 46.3 | 45.5 | 44.5 | 43.1 | 41.5 | 39.5 | 37.2 | 34.6 | 31.6
[6 empty] | 1993 addenda |  |  | NO CHANGES |  | 55 | 52.75 | 51.58 | 50.5 | 49.65 | 48.8 | 48.784 | 48.48 | 48.4 | 48 | 47.7 | 47.4 | 46.85 | 46.3 | 45.5 | 44.5 | 43.1 | 41.5 | 39.5 | 37.2 | 34.6 | 31.6
[6 empty] | 1994 addenda |  |  | NO CHANGES |  | 55 | 52.75 | 51.58 | 50.5 | 49.65 | 48.8 | 48.784 | 48.48 | 48.4 | 48 | 47.7 | 47.4 | 46.85 | 46.3 | 45.5 | 44.5 | 43.1 | 41.5 | 39.5 | 37.2 | 34.6 | 31.6
Y-1 | 492-495 | Part D - Properties Section II | 1000 (p. 493) | 13Cr | Forging | 1995 |  | 85 | 55 | 55 | 55 | 52.75 | 51.58 | 50.5 | 49.65 | 48.8 | 48.784 | 48.48 | 48.4 | 48 | 47.7 | 47.4 | 46.85 | 46.3 | 45.5 | 44.5 | 43.1 | 41.5 | 39.5 | 37.2 | 34.6 | 31.6
[6 empty] | 1995 addenda |  |  | NO CHANGES |  | 55 | 52.75 | 51.58 | 50.5 | 49.65 | 48.8 | 48.784 | 48.48 | 48.4 | 48 | 47.7 | 47.4 | 46.85 | 46.3 | 45.5 | 44.5 | 43.1 | 41.5 | 39.5 | 37.2 | 34.6 | 31.6
[6 empty] | 1996 addenda |  |  | NO CHANGES |  | 55 | 52.75 | 51.58 | 50.5 | 49.65 | 48.8 | 48.784 | 48.48 | 48.4 | 48 | 47.7 | 47.4 | 46.85 | 46.3 | 45.5 | 44.5 | 43.1 | 41.5 | 39.5 | 37.2 | 34.6 | 31.6
[6 empty] | 1997 addenda |  |  | NO CHANGES |  | 55 | 52.75 | 51.58 | 50.5 | 49.65 | 48.8 | 48.784 | 48.48 | 48.4 | 48 | 47.7 | 47.4 | 46.85 | 46.3 | 45.5 | 44.5 | 43.1 | 41.5 | 39.5 | 37.2 | 34.6 | 31.6
Y-1 | 488-491 | Part D - Properties Section II | 1000 (p. 47) | 13Cr | Forging | 1998 |  | 85 | 55 | 55 | 55 | 52.75 | 51.58 | 50.5 | 49.65 | 48.8 | 48.784 | 48.48 | 48.4 | 48 | 47.7 | 47.4 | 46.85 | 46.3 | 45.5 | 44.5 | 43.1 | 41.5 | 39.5 | 37.2 | 34.6 | 31.6
| 488-491 |  |  |  |  | 1999 addenda |  | 85 | 55 | 55 | 55 | 52 | 51.272 | 50.6 | 49.6 | 48.8 | 48.784 | 48.48 | 48.4 | 48 | 47.65 | 47.3 | 46.8 | 46.3 | 45.5 | 44.5 | 43.2 | 41.6 | 39.6 | 37.3 | 34.6 | 31.6
[6 empty] | 2000 addenda |  |  | NO CHANGES |  | 55 | 52 | 51.272 | 50.6 | 49.6 | 48.8 | 48.784 | 48.48 | 48.4 | 48 | 47.65 | 47.3 | 46.8 | 46.3 | 45.5 | 44.5 | 43.2 | 41.6 | 39.6 | 37.3 | 34.6 | 31.6
Y-1 | 528-531 | Part D - Properties Section II | 700 (p. 43) | 13Cr | Forging | 2001 |  | 85 | 55 | 55 | 55 | 52 | 51.272 | 50.6 | 49.6 | 48.8 | 48.784 | 48.48 | 48.4 | 48 | 47.65 | 47.3 | 46.8 | 46.3 | 45.5 | 44.5 | 43.2 | 41.6 | 39.6 | 37.3 | 34.6 | 31.6
[6 empty] | 2002 addenda |  |  | NO CHANGES |  | 55 | 52 | 51.272 | 50.6 | 49.6 | 48.8 | 48.784 | 48.48 | 48.4 | 48 | 47.65 | 47.3 | 46.8 | 46.3 | 45.5 | 44.5 | 43.2 | 41.6 | 39.6 | 37.3 | 34.6 | 31.6
[6 empty] | 2003 addenda |  |  | NO CHANGES |  | 55 | 52 | 51.272 | 50.6 | 49.6 | 48.8 | 48.784 | 48.48 | 48.4 | 48 | 47.65 | 47.3 | 46.8 | 46.3 | 45.5 | 44.5 | 43.2 | 41.6 | 39.6 | 37.3 | 34.6 | 31.6
Y-1 | 538-541 | Part D - Properties Section II | 700 (p. 43) | 13Cr | Forging | 2004 |  | 85 | 55 | 55 | 55 | 52 | 51.272 | 50.6 | 49.6 | 48.8 | 48.784 | 48.48 | 48.4 | 48 | 47.65 | 47.3 | 46.8 | 46.3 | 45.5 | 44.5 | 43.2 | 41.6 | 39.6 | 37.3 | 34.6 | 31.6
[6 empty] | 2005 addenda |  |  | NO CHANGES |  | 55 | 52 | 51.272 | 50.6 | 49.6 | 48.8 | 48.784 | 48.48 | 48.4 | 48 | 47.65 | 47.3 | 46.8 | 46.3 | 45.5 | 44.5 | 43.2 | 41.6 | 39.6 | 37.3 | 34.6 | 31.6
[6 empty] | 2006 addenda |  |  | NO CHANGES |  | 55 | 52 | 51.272 | 50.6 | 49.6 | 48.8 | 48.784 | 48.48 | 48.4 | 48 | 47.65 | 47.3 | 46.8 | 46.3 | 45.5 | 44.5 | 43.2 | 41.6 | 39.6 | 37.3 | 34.6 | 31.6
Y-1 | 606-609 | Section II, Part D | 700 (p. 47) | 13Cr | Forging | 2007 |  | 85 | 55 | 55 | 55 | 52 | 51.272 | 50.6 | 49.6 | 48.8 | 48.784 | 48.48 | 48.4 | 48 | 47.65 | 47.3 | 46.8 | 46.3 | 45.5 | 44.5 | 43.2 | 41.6 | 39.6 | 37.3 | 34.6 | 31.6
[5 empty] | Minimum Enveloped Values (1989 through 2007) |  |  | 85 | 55 | 55 | 55 | 52 | 51.22 | 50.5 | 49.6 | 48.8 | 48.784 | 48.48 | 48.4 | 48 |  | 47.3 |  | 46.3 | 45.5 | 44.5
[8 empty] | Temperature, degrees F. | [24 empty] | BY: CWH DATE: 4/1/08 | CHK: RM DATE: 4/24/08
Sy, KSI
Table | Pages | Section | Section III, Max. Temp. Limits | Composition | Product Form | Sy | Material | Min Tensile | Min Yield | -20 to 100 | 100 | 150 | 176 | 200 | 250 | 300 | 302 | 340 | 350 | 400 | 450 | 500 | 550 | 600 | 650 | 700 | 750 | 800 | 850 | 900 | 950 | 1000
I-2.2 | 64-65 | Section III, Division 1-Appendices | - | - | Plate | 1989 | SA240 T304 |  | 30 |  | 30 | 27.5 | 26.2 | 25 | 23.75 | 22.5 | 22.464 | 21.78 | 21.6 | 20.7 | 20.05 | 19.4 | 18.8 | 18.2 | 17.9 | 17.7 | 17.3 | 16.8 | 16.5 | 16.2 | 15.9 | 15.6
[6 empty] | 1989 addenda |  |  | NO CHANGES |  | 30 | 27.5 | 26.2 | 25 | 23.75 | 22.5 | 22.464 | 21.78 | 21.6 | 20.7 | 20.05 | 19.4 | 18.8 | 18.2 | 17.9 | 17.7 | 17.3 | 16.8 | 16.5 | 16.2 | 15.9 | 15.6
[6 empty] | 1990 addenda |  |  | NO CHANGES |  | 30 | 27.5 | 26.2 | 25 | 23.75 | 22.5 | 22.464 | 21.78 | 21.6 | 20.7 | 20.05 | 19.4 | 18.8 | 18.2 | 17.9 | 17.7 | 17.3 | 16.8 | 16.5 | 16.2 | 15.9 | 15.6
[6 empty] | 1991 addenda |  |  | NO CHANGES |  | 30 | 27.5 | 26.2 | 25 | 23.75 | 22.5 | 22.464 | 21.78 | 21.6 | 20.7 | 20.05 | 19.4 | 18.8 | 18.2 | 17.9 | 17.7 | 17.3 | 16.8 | 16.5 | 16.2 | 15.9 | 15.6
Y-1 | 570-573 | Part D - Properties Section II | 1000 | 18Cr-8Ni | Plate | 1992 |  |  | 30 | 30 | 30 | 27.5 | 26.2 | 25 | 23.75 | 22.5 | 22.464 | 21.78 | 21.6 | 20.7 | 20.05 | 19.4 | 18.8 | 18.2 | 17.9 | 17.7 | 17.3 | 16.8 | 16.5 | 16.2 | 15.9 | 15.6
[6 empty] | 1992 addenda |  |  | NO CHANGES |  | 30 | 27.5 | 26.2 | 25 | 23.75 | 22.5 | 22.464 | 21.78 | 21.6 | 20.7 | 20.05 | 19.4 | 18.8 | 18.2 | 17.9 | 17.7 | 17.3 | 16.8 | 16.5 | 16.2 | 15.9 | 15.6
| 573.1-573.4 |  |  |  |  | 1993 addenda |  |  | NO CHANGES |  | 30 | 27.5 | 26.2 | 25 | 23.75 | 22.5 | 22.464 | 21.78 | 21.6 | 20.7 | 20.05 | 19.4 | 18.8 | 18.2 | 17.9 | 17.7 | 17.3 | 16.8 | 16.5 | 16.2 | 15.9 | 15.6
[6 empty] | 1994 addenda |  |  | NO CHANGES |  | 30 | 27.5 | 26.2 | 25 | 23.75 | 22.5 | 22.464 | 21.78 | 21.6 | 20.7 | 20.05 | 19.4 | 18.8 | 18.2 | 17.9 | 17.7 | 17.3 | 16.8 | 16.5 | 16.2 | 15.9 | 15.6
Y-1 | 528-531 | Part D - Properties Section I, Section III, And Section VIII, Division 2 | 1000 | 18Cr-8Ni | Plate | 1995 |  |  | 30 | 30 | 30 | 27.5 | 26.2 | 25 | 23.75 | 22.5 | 22.464 | 21.78 | 21.6 | 20.7 | 20.05 | 19.4 | 18.8 | 18.2 | 17.9 | 17.7 | 17.3 | 16.8 | 16.5 | 16.2 | 15.9 | 15.6
[6 empty] | 1995 addenda |  |  | NO CHANGES |  | 30 | 27.5 | 26.2 | 25 | 23.75 | 22.5 | 22.464 | 21.78 | 21.6 | 20.7 | 20.05 | 19.4 | 18.8 | 18.2 | 17.9 | 17.7 | 17.3 | 16.8 | 16.5 | 16.2 | 15.9 | 15.6
[6 empty] | 1996 addenda |  |  | NO CHANGES |  | 30 | 27.5 | 26.2 | 25 | 23.75 | 22.5 | 22.464 | 21.78 | 21.6 | 20.7 | 20.05 | 19.4 | 18.8 | 18.2 | 17.9 | 17.7 | 17.3 | 16.8 | 16.5 | 16.2 | 15.9 | 15.6
[6 empty] | 1997 addenda |  |  | NO CHANGES |  | 30 | 27.5 | 26.2 | 25 | 23.75 | 22.5 | 22.464 | 21.78 | 21.6 | 20.7 | 20.05 | 19.4 | 18.8 | 18.2 | 17.9 | 17.7 | 17.3 | 16.8 | 16.5 | 16.2 | 15.9 | 15.6
Y-1 | 516-519 | Part D - Properties Section II | 800 (p. 95) | 18Cr-8Ni | Plate | 1998 |  |  | 30 | 30 | 30 | 27.5 | 26.2 | 25 | 23.75 | 22.5 | 22.464 | 21.78 | 21.6 | 20.7 | 20.05 | 19.4 | 18.8 | 18.2 | 17.9 | 17.7 | 17.3 | 16.9 | 16.5 | 16.3 | 16 | 15.6
| 520-523 |  |  |  |  | 1999 addenda |  | 75 | 30 | 30 | 30 | 26.7 | 25.816 | 25 | 23.6 | 22.4 | 22.366 | 21.72 | 21.55 | 20.7 | 20.05 | 19.4 | 18.9 | 18.4 | 18 | 17.6 | 17.2 | 16.9 | 16.5 | 16.2 | 15.9 | 15.5
[6 empty] | 2000 addenda |  |  | NO CHANGES |  | 30 | 26.7 | 25.816 | 25 | 23.6 | 22.4 | 22.366 | 21.72 | 21.55 | 20.7 | 20.05 | 19.4 | 18.9 | 18.4 | 18 | 17.6 | 17.2 | 16.9 | 16.5 | 16.2 | 15.9 | 15.5
Y-1 | 556-559 | Part D - Properties Section II | 800 (p. 87) | 18Cr-8Ni | Plate | 2001 |  | 75 | 30 | 30 | 30 | 26.7 | 25.816 | 25 | 23.6 | 22.4 | 22.366 | 21.72 | 21.55 | 20.7 | 20.05 | 19.4 | 18.9 | 18.4 | 18 | 17.6 | 17.2 | 16.9 | 16.5 | 16.2 | 15.9 | 15.5
[6 empty] | 2002 addenda |  |  | NO CHANGES |  | 30 | 26.7 | 25.816 | 25 | 23.6 | 22.4 | 22.366 | 21.72 | 21.55 | 20.7 | 20.05 | 19.4 | 18.9 | 18.4 | 18 | 17.6 | 17.2 | 16.9 | 16.5 | 16.2 | 15.9 | 15.5
[6 empty] | 2003 addenda |  |  | NO CHANGES |  | 30 | 26.7 | 25.816 | 25 | 23.6 | 22.4 | 22.366 | 21.72 | 21.55 | 20.7 | 20.05 | 19.4 | 18.9 | 18.4 | 18 | 17.6 | 17.2 | 16.9 | 16.5 | 16.2 | 15.9 | 15.5
Y-1 | 566-569 | Part D - Properties Section II | 800 (p. 83) | 18Cr-8Ni | Plate | 2004 |  | 75 | 30 | 30 | 30 | 26.7 | 25.816 | 25 | 23.6 | 22.4 | 22.366 | 21.72 | 21.55 | 20.7 | 20.05 | 19.4 | 18.9 | 18.4 | 18 | 17.6 | 17.2 | 16.9 | 16.5 | 16.2 | 15.9 | 15.5
[6 empty] | 2005 addenda |  |  | NO CHANGES |  | 30 | 26.7 | 25.816 | 25 | 23.6 | 22.4 | 22.366 | 21.72 | 21.55 | 20.7 | 20.05 | 19.4 | 18.9 | 18.4 | 18 | 17.6 | 17.2 | 16.9 | 16.5 | 16.2 | 15.9 | 15.5
[6 empty] | 2006 addenda |  |  | NO CHANGES |  | 30 | 26.7 | 25.816 | 25 | 23.6 | 22.4 | 22.366 | 21.72 | 21.55 | 20.7 | 20.05 | 19.4 | 18.9 | 18.4 | 18 | 17.6 | 17.2 | 16.9 | 16.5 | 16.2 | 15.9 | 15.5
Y-1 | 646-649 | Section II, Part D | 800 (p. 91) | 18Cr-8Ni | Plate | 2007 |  | 75 | 30 | 30 | 30 | 26.7 | 25.816 | 25 | 23.6 | 22.4 | 22.366 | 21.72 | 21.55 | 20.7 | 20.05 | 19.4 | 18.9 | 18.4 | 18 | 17.6 | 17.2 | 16.9 | 16.5 | 16.2 | 15.9 | 15.5
[5 empty] | Minimum Enveloped Values (1989 through 2007) |  |  | 75 | 30 | 30 | 30 | 26.7 | 25.816 | 25 | 23.6 | 22.4 | 22.366 | 21.72 |  | 20.7 |  | 19.4 |  | 18.2 | 17.9 | 17.6 | 17.2 | 16.8
[8 empty] | Temperature, degrees F. | [24 empty] | BY: CWH DATE: 4/1/08 | CHK: RM DATE: 4/24/08
Sy, KSI
Table | Pages | Section | Section III, Max. Temp. Limits | Composition | Product Form | Sy | Material | Min Tensile | Min Yield | -20 to 100 | 100 | 150 | 176 | 200 | 250 | 300 | 302 | 340 | 350 | 400 | 450 | 500 | 550 | 600 | 650 | 700 | 750 | 800 | 850 | 900 | 950 | 1000
I-2.2 | 64-65 | Section III, Division 1-Appendices | - | - | Plate | 1989 | SA240 T304L |  | 25 |  | 25 | 23.15 | 22.188 | 21.3 | 20.2 | 19.1 | 19.068 | 18.46 | 18.3 | 17.5 | 16.9 | 16.3 | 15.9 | 15.5 | 15.2 | 14.9 | 14.7 | 14.4 | 14.2 | 13.9 | 13.6 | 13.3
[6 empty] | 1989 addenda |  |  | NO CHANGES |  | 25 | 23.15 | 22.188 | 21.3 | 20.2 | 19.1 | 19.068 | 18.46 | 18.3 | 17.5 | 16.9 | 16.3 | 15.9 | 15.5 | 15.2 | 14.9 | 14.7 | 14.4 | 14.2 | 13.9 | 13.6 | 13.3
[6 empty] | 1990 addenda |  |  | NO CHANGES |  | 25 | 23.15 | 22.188 | 21.3 | 20.2 | 19.1 | 19.068 | 18.46 | 18.3 | 17.5 | 16.9 | 16.3 | 15.9 | 15.5 | 15.2 | 14.9 | 14.7 | 14.4 | 14.2 | 13.9 | 13.6 | 13.3
[6 empty] | 1991 addenda |  |  | NO CHANGES |  | 25 | 23.15 | 22.188 | 21.3 | 20.2 | 19.1 | 19.068 | 18.46 | 18.3 | 17.5 | 16.9 | 16.3 | 15.9 | 15.5 | 15.2 | 14.9 | 14.7 | 14.4 | 14.2 | 13.9 | 13.6 | 13.3
Y-1 | 570-573 | Part D - Properties Section II | 1000 | 18Cr-8Ni | Plate | 1992 |  |  | 25 | 25 | 25 | 23.15 | 22.188 | 21.3 | 20.2 | 19.1 | 19.068 | 18.46 | 18.3 | 17.5 | 16.9 | 16.3 | 15.9 | 15.5 | 15.2 | 14.9 | 14.7 | 14.4 | 14.2 | 13.9 | 13.6 | 13.3
[6 empty] | 1992 addenda |  |  | NO CHANGES |  | 25 | 23.15 | 22.188 | 21.3 | 20.2 | 19.1 | 19.068 | 18.46 | 18.3 | 17.5 | 16.9 | 16.3 | 15.9 | 15.5 | 15.2 | 14.9 | 14.7 | 14.4 | 14.2 | 13.9 | 13.6 | 13.3
[6 empty] | 1993 addenda |  |  | NO CHANGES |  | 25 | 23.15 | 22.188 | 21.3 | 20.2 | 19.1 | 19.068 | 18.46 | 18.3 | 17.5 | 16.9 | 16.3 | 15.9 | 15.5 | 15.2 | 14.9 | 14.7 | 14.4 | 14.2 | 13.9 | 13.6 | 13.3
[6 empty] | 1994 addenda |  |  | NO CHANGES |  | 25 | 23.15 | 22.188 | 21.3 | 20.2 | 19.1 | 19.068 | 18.46 | 18.3 | 17.5 | 16.9 | 16.3 | 15.9 | 15.5 | 15.2 | 14.9 | 14.7 | 14.4 | 14.2 | 13.9 | 13.6 | 13.3
Y-1 | 524-527 | Part D - Properties Section I, Section III, And Section VIII, Division 2 | 1000 | 18Cr-8Ni | Plate | 1995 |  |  | 25 | 25 | 25 | 23.15 | 22.188 | 21.3 | 20.2 | 19.1 | 19.068 | 18.46 | 18.3 | 17.5 | 16.9 | 16.3 | 15.9 | 15.5 | 15.2 | 14.9 | 14.7 | 14.4 | 14.2 | 13.9 | 13.6 | 13.3
[6 empty] | 1995 addenda |  |  | NO CHANGES |  | 25 | 23.15 | 22.188 | 21.3 | 20.2 | 19.1 | 19.068 | 18.46 | 18.3 | 17.5 | 16.9 | 16.3 | 15.9 | 15.5 | 15.2 | 14.9 | 14.7 | 14.4 | 14.2 | 13.9 | 13.6 | 13.3
[6 empty] | 1996 addenda |  |  | NO CHANGES |  | 25 | 23.15 | 22.188 | 21.3 | 20.2 | 19.1 | 19.068 | 18.46 | 18.3 | 17.5 | 16.9 | 16.3 | 15.9 | 15.5 | 15.2 | 14.9 | 14.7 | 14.4 | 14.2 | 13.9 | 13.6 | 13.3
[6 empty] | 1997 addenda |  |  | NO CHANGES |  | 25 | 23.15 | 22.188 | 21.3 | 20.2 | 19.1 | 19.068 | 18.46 | 18.3 | 17.5 | 16.9 | 16.3 | 15.9 | 15.5 | 15.2 | 14.9 | 14.7 | 14.4 | 14.2 | 13.9 | 13.6 | 13.3
Y-1 | 512-515 | Part D - Properties Section II | 800 (p. 91) | 18Cr-8Ni | Plate | 1998 |  |  | 25 | 25 | 25 | 23.15 | 22.188 | 21.3 | 20.2 | 19.1 | 19.068 | 18.46 | 18.3 | 17.5 | 16.9 | 16.3 | 15.9 | 15.5 | 15.2 | 14.9 | 14.7 | 14.4 | 14.2 | 13.9 | 13.6 | 13.3
| 516-519 |  |  |  |  | 1999 addenda |  | 70 | 25 | 25 | 25 | 22.7 | 22.024 | 21.4 | 20.2 | 19.2 | 19.166 | 18.52 | 18.35 | 17.5 | 16.95 | 16.4 | 15.95 | 15.5 | 15.2 | 15 | 14.7 | 14.5 | 14.3 | 14 | 13.7 | 13.3
[6 empty] | 2000 addenda |  |  | NO CHANGES |  | 25 | 22.7 | 22.024 | 21.4 | 20.2 | 19.2 | 19.166 | 18.52 | 18.35 | 17.5 | 16.95 | 16.4 | 15.95 | 15.5 | 15.2 | 15 | 14.7 | 14.5 | 14.3 | 14 | 13.7 | 13.3
Y-1 | 552-555 | Part D - Properties Section II | 800 (p. 83) | 18Cr-8Ni | Plate | 2001 |  | 70 | 25 | 25 | 25 | 22.7 | 22.024 | 21.4 | 20.2 | 19.2 | 19.166 | 18.52 | 18.35 | 17.5 | 16.95 | 16.4 | 15.95 | 15.5 | 15.2 | 15 | 14.7 | 14.5 | 14.3 | 14 | 13.7 | 13.3
[6 empty] | 2002 addenda |  |  | NO CHANGES |  | 25 | 22.7 | 22.024 | 21.4 | 20.2 | 19.2 | 19.166 | 18.52 | 18.35 | 17.5 | 16.95 | 16.4 | 15.95 | 15.5 | 15.2 | 15 | 14.7 | 14.5 | 14.3 | 14 | 13.7 | 13.3
[6 empty] | 2003 addenda |  |  | NO CHANGES |  | 25 | 22.7 | 22.024 | 21.4 | 20.2 | 19.2 | 19.166 | 18.52 | 18.35 | 17.5 | 16.95 | 16.4 | 15.95 | 15.5 | 15.2 | 15 | 14.7 | 14.5 | 14.3 | 14 | 13.7 | 13.3
Y-1 | 562-565 | Part D - Properties Section II | 800 (p. 79) | 18Cr-8Ni | Plate | 2004 |  | 70 | 25 | 25 | 25 | 22.7 | 22.024 | 21.4 | 20.2 | 19.2 | 19.166 | 18.52 | 18.35 | 17.5 | 16.95 | 16.4 | 15.95 | 15.5 | 15.2 | 15 | 14.7 | 14.5 | 14.3 | 14 | 13.7 | 13.3
[6 empty] | 2005 addenda |  |  | NO CHANGES |  | 25 | 22.7 | 22.024 | 21.4 | 20.2 | 19.2 | 19.166 | 18.52 | 18.35 | 17.5 | 16.95 | 16.4 | 15.95 | 15.5 | 15.2 | 15 | 14.7 | 14.5 | 14.3 | 14 | 13.7 | 13.3
[6 empty] | 2006 addenda |  |  | NO CHANGES |  | 25 | 22.7 | 22.024 | 21.4 | 20.2 | 19.2 | 19.166 | 18.52 | 18.35 | 17.5 | 16.95 | 16.4 | 15.95 | 15.5 | 15.2 | 15 | 14.7 | 14.5 | 14.3 | 14 | 13.7 | 13.3
Y-1 | 642-645 | Section II, Part D | 800 (p. 83) | 18Cr-8Ni | Plate | 2007 |  | 70 | 25 | 25 | 25 | 22.7 | 22.024 | 21.4 | 20.2 | 19.2 | 19.166 | 18.52 | 18.35 | 17.5 | 16.95 | 16.4 | 15.95 | 15.5 | 15.2 | 15 | 14.7 | 14.5 | 14.3 | 14 | 13.7 | 13.3
[5 empty] | Minimum Enveloped Values (1989 through 2007) |  |  | 70 | 25 | 25 | 25 | 22.7 | 21.972 | 21.3 | 20.2 | 19.1 | 19.068 | 18.46 |  | 17.5 |  | 16.3 |  | 15.5 | 15.2 | 14.9 | 14.7 | 14.4
Note#1: Nut Material = SA194 GR 2H, No yield or tensile strength specified. Assumed same as SA193 GR B7 per note 1. Note#2: Nut Material = SA194 GR 2H, No yield or tensile strength specified. Assumed to be the same as SA-325 Type 1 bolts. | [7 empty] | Temperature, degrees F. | [24 empty] | BY: CWH DATE: 4/1/08 | CHK: RM DATE: 4/24/08
Sy, KSI
Table | Pages | Section | Section III, Max. Temp. Limits | Composition | Product Form | Sy | Material | Min Tensile | Min Yield | -20 to 100 | 100 | 150 | 176 | 200 | 250 | 300 | 302 | 340 | 350 | 400 | 450 | 500 | 550 | 600 | 650 | 700 | 750 | 800 | 850 | 900 | 950 | 1000
I-13.3 | 244, Nut note#1 on p. 246 | Section III, Division 1-Appendices | - | - | Bolting | 1989 | SA193 Gr B7 4 < t ≤ 7 | 100 | 75 |  | 75 | 72.45 | 71.124 | 69.9 | 68.55 | 67.2 | 67.164 | 66.48 | 66.3 | 65.4 | 64.3 | 63.2 | 62.05 | 60.9 | 59.2 | 57.5 | 55.4 | 52.7
[6 empty] | 1989 addenda |  |  | NO CHANGES |  | 75 | 72.45 | 71.124 | 69.9 | 68.55 | 67.2 | 67.164 | 66.48 | 66.3 | 65.4 | 64.3 | 63.2 | 62.05 | 60.9 | 59.2 | 57.5 | 55.4 | 52.7
[6 empty] | 1990 addenda |  |  | NO CHANGES |  | 75 | 72.45 | 71.124 | 69.9 | 68.55 | 67.2 | 67.164 | 66.48 | 66.3 | 65.4 | 64.3 | 63.2 | 62.05 | 60.9 | 59.2 | 57.5 | 55.4 | 52.7
[6 empty] | 1991 addenda |  |  | NO CHANGES |  | 75 | 72.45 | 71.124 | 69.9 | 68.55 | 67.2 | 67.164 | 66.48 | 66.3 | 65.4 | 64.3 | 63.2 | 62.05 | 60.9 | 59.2 | 57.5 | 55.4 | 52.7
Y-1 | 530-533, Nut-Note#1(p.506-508) | Part D - Properties Section II | 800 | 1Cr-1/5Mo | Bolting | 1992 |  | 100 | 75 | 75 | 75 | 72.45 | 71.124 | 69.9 | 68.55 | 67.2 | 67.164 | 66.48 | 66.3 | 65.4 | 64.3 | 63.2 | 62.05 | 60.9 | 59.2 | 57.5 | 55.4 | 52.7
[6 empty] | 1992 addenda |  |  | NO CHANGES |  | 75 | 72.45 | 71.124 | 69.9 | 68.55 | 67.2 | 67.164 | 66.48 | 66.3 | 65.4 | 64.3 | 63.2 | 62.05 | 60.9 | 59.2 | 57.5 | 55.4 | 52.7
[6 empty] | 1993 addenda |  |  | NO CHANGES |  | 75 | 72.45 | 71.124 | 69.9 | 68.55 | 67.2 | 67.164 | 66.48 | 66.3 | 65.4 | 64.3 | 63.2 | 62.05 | 60.9 | 59.2 | 57.5 | 55.4 | 52.7
[6 empty] | 1994 addenda |  |  | NO CHANGES |  | 75 | 72.45 | 71.124 | 69.9 | 68.55 | 67.2 | 67.164 | 66.48 | 66.3 | 65.4 | 64.3 | 63.2 | 62.05 | 60.9 | 59.2 | 57.5 | 55.4 | 52.7
Y-1 | 476-479, Nut-note#1(p.452-455) | Part D - Properties Section I, Section III, And Section VIII, Division 2 | 800 | 1Cr-1/5Mo | Bolting | 1995 |  | 100 | 75 | 75 | 75 | 72.45 | 71.124 | 69.9 | 68.55 | 67.2 | 67.164 | 66.48 | 66.3 | 65.4 | 64.3 | 63.2 | 62.05 | 60.9 | 59.2 | 57.5 | 55.4 | 52.7
[6 empty] | 1995 addenda |  |  | NO CHANGES |  | 75 | 72.45 | 71.124 | 69.9 | 68.55 | 67.2 | 67.164 | 66.48 | 66.3 | 65.4 | 64.3 | 63.2 | 62.05 | 60.9 | 59.2 | 57.5 | 55.4 | 52.7
[6 empty] | 1996 addenda |  |  | NO CHANGES |  | 75 | 72.45 | 71.124 | 69.9 | 68.55 | 67.2 | 67.164 | 66.48 | 66.3 | 65.4 | 64.3 | 63.2 | 62.05 | 60.9 | 59.2 | 57.5 | 55.4 | 52.7
[6 empty] | 1997 addenda |  |  | NO CHANGES |  | 75 | 72.45 | 71.124 | 69.9 | 68.55 | 67.2 | 67.164 | 66.48 | 66.3 | 65.4 | 64.3 | 63.2 | 62.05 | 60.9 | 59.2 | 57.5 | 55.4 | 52.7
Y-1 | 472-475; Nut- code Case N-249-13, -14 | Part D - Properties Section II; Nut-Code Case N-249-13, -14. See note#2 above. | - | 1Cr-1/5Mo | Bolting | 1998 |  | 100 | 75 | 75 | 75 | 72.45 | 71.124 | 69.9 | 68.55 | 67.2 | 67.164 | 66.48 | 66.3 | 65.4 | 64.3 | 63.2 | 62.05 | 60.9 | 59.2 | 57.5 | 55.4 | 52.7
[6 empty] | 1999 addenda |  |  | NO CHANGES |  | 75 | 72.45 | 71.124 | 69.9 | 68.55 | 67.2 | 67.164 | 66.48 | 66.3 | 65.4 | 64.3 | 63.2 | 62.05 | 60.9 | 59.2 | 57.5 | 55.4 | 52.7
[6 empty] | 2000 addenda |  |  | NO CHANGES |  | 75 | 72.45 | 71.124 | 69.9 | 68.55 | 67.2 | 67.164 | 66.48 | 66.3 | 65.4 | 64.3 | 63.2 | 62.05 | 60.9 | 59.2 | 57.5 | 55.4 | 52.7
Y-1 | Not Listed | Part D - Properties Section II, Nut-Code Case N-249-14 | - | 1Cr-1/5Mo | Bolting | 2001 |  |  | Not Listed |  | n/a
[6 empty] | 2002 addenda |  |  | Not Listed |  | n/a
| 512-515 |  |  |  |  | 2003 addenda |  | 100 | 75 | 75 | 75 | 72.45 | 71.124 | 69.9 | 68.55 | 67.2 | 67.162 | 66.44 | 66.25 | 65.3 | 64.25 | 63.2 | 62.05 | 60.9 | 59.3 | 57.6 | 55.4 | 52.8 | 49.7 | 45.8 | 41.5 | 36.4
Y-1 | 522-525 | Part D - Properties Section II; Nut-Code Case N-249-14. See note#2 above. | - | 1Cr-1/5Mo | Bolting | 2004 |  | 100 | 75 | 75 | 75 | 72.45 | 71.124 | 69.9 | 68.55 | 67.2 | 67.162 | 66.44 | 66.25 | 65.3 | 64.25 | 63.2 | 62.05 | 60.9 | 59.3 | 57.6 | 55.4 | 52.8 | 49.7 | 45.8 | 41.5 | 36.4
[6 empty] | 2005 addenda |  |  | NO CHANGES |  | 75 | 72.45 | 71.124 | 69.9 | 68.55 | 67.2 | 67.162 | 66.44 | 66.25 | 65.3 | 64.25 | 63.2 | 62.05 | 60.9 | 59.3 | 57.6 | 55.4 | 52.8 | 49.7 | 45.8 | 41.5 | 36.4
[6 empty] | 2006 addenda |  |  | NO CHANGES |  | 75 | 72.45 | 71.124 | 69.9 | 68.55 | 67.2 | 67.162 | 66.44 | 66.25 | 65.3 | 64.25 | 63.2 | 62.05 | 60.9 | 59.3 | 57.6 | 55.4 | 52.8 | 49.7 | 45.8 | 41.5 | 36.4
Y-1 | 590-593 | Section II, Part D; Nut-Code Case N-249-14. See note#2 above. | - | 1Cr-1/5Mo | Bolting | 2007 |  | 100 | 75 | 75 | 75 | 72.45 | 71.124 | 69.9 | 68.55 | 67.2 | 67.162 | 66.44 | 66.25 | 65.3 | 64.25 | 63.2 | 62.05 | 60.9 | 59.3 | 57.6 | 55.4 | 52.8 | 49.7 | 45.8 | 41.5 | 36.4
[5 empty] | Minimum Enveloped Values (1989 through 2007) |  |  | 100 | 75 | 75 | 75 | 72.45 | 71.124 | 69.9 | 68.55 | 67.2 | 67.162 | 66.44 | 66.25 | 65.3 | 64.25 | 63.2 | 62.05 | 60.9 | 59.2 | 57.5 | 55.4 | 52.7
Y-1 | 590-593 | Section II, Part D | - | 1Cr-1/5Mo | Bolting | 2008 addenda |  |  | NO CHANGES |  | 75 | 72.45 | 71.124 | 69.9 | 68.55 | 67.2 | 67.162 | 66.44 | 66.25 | 65.3 | 64.25 | 63.2 | 62.05 | 60.9 | 59.3 | 57.6 | 55.4 | 52.8 | 49.7 | 45.8 | 41.5 | 36.4 | BY: PEW DATE: 7/19/11 | CHK: CWH DATE: 7/19/11
[6 empty] | 2009 addenda |  |  | NO CHANGES |  | 75 | 72.45 | 71.124 | 69.9 | 68.55 | 67.2 | 67.162 | 66.44 | 66.25 | 65.3 | 64.25 | 63.2 | 62.05 | 60.9 | 59.3 | 57.6 | 55.4 | 52.8 | 49.7 | 45.8 | 41.5 | 36.4
Y-1 | 560-563 | Section II, Part D | - | 1Cr-1/5Mo | Bolting | 2010 |  | 100 | 75 | 75 | 75 | 72.45 | 71.124 | 69.9 | 68.55 | 67.2 | 67.162 | 66.44 | 66.25 | 65.3 | 64.25 | 63.2 | 62.05 | 60.9 | 59.3 | 57.6 | 55.4 | 52.8 | 49.7 | 45.8 | 41.5 | 36.4
Note#1: Nut Material = SA194 GR 2H, No yield or tensile strength specified. Assumed same as SA193 GR B7 per note 1. Note#2: Nut Material = SA194 GR 2H, No yield or tensile strength specified. Assumed to be the same as SA-325 Type 1 bolts. | [7 empty] | Temperature, degrees F. | [24 empty] | BY: CWH DATE: 4/1/08 | CHK: RM DATE: 4/24/08
Sy, KSI
Table | Pages | Section | Section III, Max. Temp. Limits | Composition | Product Form | Sy | Material | Min Tensile | Min Yield | -20 to 100 | 100 | 150 | 176 | 200 | 250 | 300 | 302 | 340 | 350 | 400 | 450 | 500 | 550 | 600 | 650 | 700 | 750 | 800 | 850 | 900 | 950 | 1000
I-13.3 | 244, Nut note#1 on p. 246 | Section III, Division 1-Appendices | - | - | Bolting | 1989 | SA193 Gr B7 2 1/2 < t ≤ 4 | 115 | 95 |  | 95 | 91.75 | 90.06 | 88.5 | 86.8 | 85.1 | 85.044 | 83.98 | 83.7 | 82.3 | 81.2 | 80.1 | 78.6 | 77.1 | 75.1 | 73 | 70.1 | 66.9
[6 empty] | 1989 addenda |  |  | NO CHANGES |  | 95 | 91.75 | 90.06 | 88.5 | 86.8 | 85.1 | 85.044 | 83.98 | 83.7 | 82.3 | 81.2 | 80.1 | 78.6 | 77.1 | 75.1 | 73 | 70.1 | 66.9
[6 empty] | 1990 addenda |  |  | NO CHANGES |  | 95 | 91.75 | 90.06 | 88.5 | 86.8 | 85.1 | 85.044 | 83.98 | 83.7 | 82.3 | 81.2 | 80.1 | 78.6 | 77.1 | 75.1 | 73 | 70.1 | 66.9
[6 empty] | 1991 addenda |  |  | NO CHANGES |  | 95 | 91.75 | 90.06 | 88.5 | 86.8 | 85.1 | 85.044 | 83.98 | 83.7 | 82.3 | 81.2 | 80.1 | 78.6 | 77.1 | 75.1 | 73 | 70.1 | 66.9
Y-1 | 530-533, Nut-Note#1(p.506-508) | Part D - Properties Section II | 800 | 1Cr-1/5Mo | Bolting | 1992 |  | 115 | 95 | 95 | 95 | 91.75 | 90.06 | 88.5 | 86.8 | 85.1 | 85.044 | 83.98 | 83.7 | 82.3 | 81.2 | 80.1 | 78.6 | 77.1 | 75.1 | 73 | 70.1 | 66.9
[6 empty] | 1992 addenda |  |  | NO CHANGES |  | 95 | 91.75 | 90.06 | 88.5 | 86.8 | 85.1 | 85.044 | 83.98 | 83.7 | 82.3 | 81.2 | 80.1 | 78.6 | 77.1 | 75.1 | 73 | 70.1 | 66.9
[6 empty] | 1993 addenda |  |  | NO CHANGES |  | 95 | 91.75 | 90.06 | 88.5 | 86.8 | 85.1 | 85.044 | 83.98 | 83.7 | 82.3 | 81.2 | 80.1 | 78.6 | 77.1 | 75.1 | 73 | 70.1 | 66.9
[6 empty] | 1994 addenda |  |  | NO CHANGES |  | 95 | 91.75 | 90.06 | 88.5 | 86.8 | 85.1 | 85.044 | 83.98 | 83.7 | 82.3 | 81.2 | 80.1 | 78.6 | 77.1 | 75.1 | 73 | 70.1 | 66.9
Y-1 | 476-479, Nut-Note#1(p.452-455) | Part D - Properties Section I, Section III, And Section VIII, Division 2 | 800 | 1Cr-1/5Mo | Bolting | 1995 |  | 115 | 95 | 95 | 95 | 91.75 | 90.06 | 88.5 | 86.8 | 85.1 | 85.044 | 83.98 | 83.7 | 82.3 | 81.2 | 80.1 | 78.6 | 77.1 | 75.1 | 73 | 70.1 | 66.9
[6 empty] | 1995 addenda |  |  | NO CHANGES |  | 95 | 91.75 | 90.06 | 88.5 | 86.8 | 85.1 | 85.044 | 83.98 | 83.7 | 82.3 | 81.2 | 80.1 | 78.6 | 77.1 | 75.1 | 73 | 70.1 | 66.9
[6 empty] | 1996 addenda |  |  | NO CHANGES |  | 95 | 91.75 | 90.06 | 88.5 | 86.8 | 85.1 | 85.044 | 83.98 | 83.7 | 82.3 | 81.2 | 80.1 | 78.6 | 77.1 | 75.1 | 73 | 70.1 | 66.9
[6 empty] | 1997 addenda |  |  | NO CHANGES |  | 95 | 91.75 | 90.06 | 88.5 | 86.8 | 85.1 | 85.044 | 83.98 | 83.7 | 82.3 | 81.2 | 80.1 | 78.6 | 77.1 | 75.1 | 73 | 70.1 | 66.9
Y-1 | 472-475; Nut- code Case N-249-13, -14 | Part D - Properties Section II; Nut-Code Case N-249-13, -14. See note#2 above. | - | 1Cr-1/5Mo | Bolting | 1998 |  | 115 | 95 |  | 95 | 91.75 | 90.06 | 88.5 | 86.8 | 85.1 | 85.044 | 83.98 | 83.7 | 82.3 | 81.2 | 80.1 | 78.6 | 77.1 | 75.1 | 73 | 70.1 | 66.9
[6 empty] | 1999 addenda |  |  | NO CHANGES |  | 95 | 91.75 | 90.06 | 88.5 | 86.8 | 85.1 | 85.044 | 83.98 | 83.7 | 82.3 | 81.2 | 80.1 | 78.6 | 77.1 | 75.1 | 73 | 70.1 | 66.9
[6 empty] | 2000 addenda |  |  | NO CHANGES |  | 95 | 91.75 | 90.06 | 88.5 | 86.8 | 85.1 | 85.044 | 83.98 | 83.7 | 82.3 | 81.2 | 80.1 | 78.6 | 77.1 | 75.1 | 73 | 70.1 | 66.9
Y-1 | Not Listed | Part D - Properties Section II, Nut-Code Case N-249-14 | - | 1Cr-1/5Mo | Bolting | 2001 |  |  | Not Listed |  | n/a
[6 empty] | 2002 addenda |  |  | Not Listed |  | n/a
| 512-515 |  |  |  |  | 2003 addenda |  | 115 | 95 | 95 | 95 | 91.75 | 90.06 | 88.5 | 86.8 | 85.1 | 85.052 | 84.14 | 83.9 | 82.7 | 81.4 | 80.1 | 78.6 | 77.1 | 75.1 | 73 | 70.2 | 66.9 | 62.9 | 58 | 52.5 | 46.1
Y-1 | 522-525 | Part D - Properties Section II; Nut-Code Case N-249-14. See note#2 above. | - | 1Cr-1/5Mo | Bolting | 2004 |  | 115 | 95 | 95 | 95 | 91.75 | 90.06 | 88.5 | 86.8 | 85.1 | 85.052 | 84.14 | 83.9 | 82.7 | 81.4 | 80.1 | 78.6 | 77.1 | 75.1 | 73 | 70.2 | 66.9 | 62.9 | 58 | 52.5 | 46.1
[6 empty] | 2005 addenda |  |  | NO CHANGES |  | 95 | 91.75 | 90.06 | 88.5 | 86.8 | 85.1 | 85.052 | 84.14 | 83.9 | 82.7 | 81.4 | 80.1 | 78.6 | 77.1 | 75.1 | 73 | 70.2 | 66.9 | 62.9 | 58 | 52.5 | 46.1
[6 empty] | 2006 addenda |  |  | NO CHANGES |  | 95 | 91.75 | 90.06 | 88.5 | 86.8 | 85.1 | 85.052 | 84.14 | 83.9 | 82.7 | 81.4 | 80.1 | 78.6 | 77.1 | 75.1 | 73 | 70.2 | 66.9 | 62.9 | 58 | 52.5 | 46.1
Y-1 | 590-593 | Section II, Part D; Nut-Code Case N-249-14. See note#2 above. | - | 1Cr-1/5Mo | Bolting | 2007 |  | 115 | 95 | 95 | 95 | 91.75 | 90.06 | 88.5 | 86.8 | 85.1 | 85.052 | 84.14 | 83.9 | 82.7 | 81.4 | 80.1 | 78.6 | 77.1 | 75.1 | 73 | 70.2 | 66.9 | 62.9 | 58 | 52.5 | 46.1
[5 empty] | Minimum Enveloped Values (1989 through 2007) |  |  | 115 | 95 | 95 | 95 | 91.75 | 90.06 | 88.5 | 86.8 | 85.1 | 85.044 | 83.98 | 83.7 | 82.3 | 81.2 | 80.1 | 78.6 | 77.1 | 75.1 | 73 | 70.1 | 66.9
Y-1 | 590-593 | Section II, Part D | - | 1Cr-1/5Mo | Bolting | 2008 addenda |  |  | NO CHANGES |  | 95 | 91.75 | 90.06 | 88.5 | 86.8 | 85.1 | 85.052 | 84.14 | 83.9 | 82.7 | 81.4 | 80.1 | 78.6 | 77.1 | 75.1 | 73 | 70.2 | 66.9 | 62.9 | 58 | 52.5 | 46.1 | BY: PEW DATE: 7/19/11 | CHK: CWH DATE: 7/19/11
[6 empty] | 2009 addenda |  |  | NO CHANGES |  | 95 | 91.75 | 90.06 | 88.5 | 86.8 | 85.1 | 85.052 | 84.14 | 83.9 | 82.7 | 81.4 | 80.1 | 78.6 | 77.1 | 75.1 | 73 | 70.2 | 66.9 | 62.9 | 58 | 52.5 | 46.1
Y-1 | 560-563 | Section II, Part D | - | 1Cr-1/5Mo | Bolting | 2010 |  | 115 | 95 | 95 | 95 | 91.75 | 90.06 | 88.5 | 86.8 | 85.1 | 85.052 | 84.14 | 83.9 | 82.7 | 81.4 | 80.1 | 78.6 | 77.1 | 75.1 | 73 | 70.2 | 66.9 | 62.9 | 58 | 52.5 | 46.1
Note#1: Nut Material = SA194 GR 2H, No yield or tensile strength specified. Assumed same as SA193 GR B7 per note 1. Note#2: Nut Material = SA194 GR 2H, No yield or tensile strength specified. Assumed to be the same as SA-325 Type 1 bolts. | [7 empty] | Temperature, degrees F. | [24 empty] | BY: CWH DATE: 4/1/08 | CHK: RM DATE: 4/24/08
Sy, KSI
Table | Pages | Section | Section III, Max. Temp. Limits | Composition | Product Form | Sy | Material | Min Tensile | Min Yield | -20 to 100 | 100 | 150 | 176 | 200 | 250 | 300 | 302 | 340 | 350 | 400 | 450 | 500 | 550 | 600 | 650 | 700 | 750 | 800 | 850 | 900 | 950 | 1000
I-13.3 | 244, Nut note#1 on p. 246 | Section III, Division 1-Appendices | - | - | Bolting | 1989 | SA193 Gr B7 ≤ 2 1/2 | 125 | 105 |  | 105 | 101.5 | 99.68 | 98 | 96.05 | 94.1 | 94.048 | 93.06 | 92.8 | 91.5 | 90 | 88.5 | 86.9 | 85.3 | 83 | 80.6 | 77.5 | 74
[6 empty] | 1989 addenda |  |  | NO CHANGES |  | 105 | 101.5 | 99.68 | 98 | 96.05 | 94.1 | 94.048 | 93.06 | 92.8 | 91.5 | 90 | 88.5 | 86.9 | 85.3 | 83 | 80.6 | 77.5 | 74
[6 empty] | 1990 addenda |  |  | NO CHANGES |  | 105 | 101.5 | 99.68 | 98 | 96.05 | 94.1 | 94.048 | 93.06 | 92.8 | 91.5 | 90 | 88.5 | 86.9 | 85.3 | 83 | 80.6 | 77.5 | 74
[6 empty] | 1991 addenda |  |  | NO CHANGES |  | 105 | 101.5 | 99.68 | 98 | 96.05 | 94.1 | 94.048 | 93.06 | 92.8 | 91.5 | 90 | 88.5 | 86.9 | 85.3 | 83 | 80.6 | 77.5 | 74
Y-1 | 530-533, Nut-Note#1(p.506-508) | Part D - Properties Section II | 800 | 1Cr-1/5Mo | Bolting | 1992 |  | 125 | 105 | 105 | 105 | 101.5 | 99.68 | 98 | 96.05 | 94.1 | 94.048 | 93.06 | 92.8 | 91.5 | 90 | 88.5 | 86.9 | 85.3 | 83 | 80.6 | 77.5 | 74
[6 empty] | 1992 addenda |  |  | NO CHANGES |  | 105 | 101.5 | 99.68 | 98 | 96.05 | 94.1 | 94.048 | 93.06 | 92.8 | 91.5 | 90 | 88.5 | 86.9 | 85.3 | 83 | 80.6 | 77.5 | 74
[6 empty] | 1993 addenda |  |  | NO CHANGES |  | 105 | 101.5 | 99.68 | 98 | 96.05 | 94.1 | 94.048 | 93.06 | 92.8 | 91.5 | 90 | 88.5 | 86.9 | 85.3 | 83 | 80.6 | 77.5 | 74
[6 empty] | 1994 addenda |  |  | NO CHANGES |  | 105 | 101.5 | 99.68 | 98 | 96.05 | 94.1 | 94.048 | 93.06 | 92.8 | 91.5 | 90 | 88.5 | 86.9 | 85.3 | 83 | 80.6 | 77.5 | 74
Y-1 | 476-479, Nut-Note#1(p.452-455) | Part D - Properties Section I, Section III, And Section VIII, Division 2 | 800 | 1Cr-1/5Mo | Bolting | 1995 |  | 125 | 105 | 105 | 105 | 101.5 | 99.68 | 98 | 96.05 | 94.1 | 94.048 | 93.06 | 92.8 | 91.5 | 90 | 88.5 | 86.9 | 85.3 | 83 | 80.6 | 77.5 | 74
[6 empty] | 1995 addenda |  |  | NO CHANGES |  | 105 | 101.5 | 99.68 | 98 | 96.05 | 94.1 | 94.048 | 93.06 | 92.8 | 91.5 | 90 | 88.5 | 86.9 | 85.3 | 83 | 80.6 | 77.5 | 74
[6 empty] | 1996 addenda |  |  | NO CHANGES |  | 105 | 101.5 | 99.68 | 98 | 96.05 | 94.1 | 94.048 | 93.06 | 92.8 | 91.5 | 90 | 88.5 | 86.9 | 85.3 | 83 | 80.6 | 77.5 | 74
[6 empty] | 1997 addenda |  |  | NO CHANGES |  | 105 | 101.5 | 99.68 | 98 | 96.05 | 94.1 | 94.048 | 93.06 | 92.8 | 91.5 | 90 | 88.5 | 86.9 | 85.3 | 83 | 80.6 | 77.5 | 74
Y-1 | 472-475; Nut- code Case N-249-13, -14 | Part D - Properties Section II; Nut-Code Case N-249-13, -14. See note#2 above. | - | 1Cr-1/5Mo | Bolting | 1998 |  | 125 | 105 | 105 | 105 | 101.5 | 99.68 | 98 | 96.05 | 94.1 | 94.048 | 93.06 | 92.8 | 91.5 | 90 | 88.5 | 86.9 | 85.3 | 83 | 80.6 | 77.5 | 74
[6 empty] | 1999 addenda |  |  | NO CHANGES |  | 105 | 101.5 | 99.68 | 98 | 96.05 | 94.1 | 94.048 | 93.06 | 92.8 | 91.5 | 90 | 88.5 | 86.9 | 85.3 | 83 | 80.6 | 77.5 | 74
[6 empty] | 2000 addenda |  |  | NO CHANGES |  | 105 | 101.5 | 99.68 | 98 | 96.05 | 94.1 | 94.048 | 93.06 | 92.8 | 91.5 | 90 | 88.5 | 86.9 | 85.3 | 83 | 80.6 | 77.5 | 74
Y-1 | Not Listed | Part D - Properties Section II, Nut-Code Case N-249-14 | - | 1Cr-1/5Mo | Bolting | 2001 |  |  | Not Listed |  | n/a
[6 empty] | 2002 addenda |  |  | Not Listed |  | n/a
| 512-515 |  |  |  |  | 2003 addenda |  | 125 | 105 | 105 | 105 | 101.5 | 99.68 | 98 | 96.05 | 94.1 | 94.048 | 93.06 | 92.8 | 91.5 | 90 | 88.5 | 86.9 | 85.3 | 83 | 80.6 | 77.6 | 73.9 | 69.5 | 64.1 | 58.1 | 50.9
Y-1 | 522-525 | Part D - Properties Section II; Nut-Code Case N-249-14. See note#2 above. | - | 1Cr-1/5Mo | Bolting | 2004 |  | 125 | 105 | 105 | 105 | 101.5 | 99.68 | 98 | 96.05 | 94.1 | 94.048 | 93.06 | 92.8 | 91.5 | 90 | 88.5 | 86.9 | 85.3 | 83 | 80.6 | 77.6 | 73.9 | 69.5 | 64.1 | 58.1 | 50.9
[6 empty] | 2005 addenda |  |  | NO CHANGES |  | 105 | 101.5 | 99.68 | 98 | 96.05 | 94.1 | 94.048 | 93.06 | 92.8 | 91.5 | 90 | 88.5 | 86.9 | 85.3 | 83 | 80.6 | 77.6 | 73.9 | 69.5 | 64.1 | 58.1 | 50.9
[6 empty] | 2006 addenda |  |  | NO CHANGES |  | 105 | 101.5 | 99.68 | 98 | 96.05 | 94.1 | 94.048 | 93.06 | 92.8 | 91.5 | 90 | 88.5 | 86.9 | 85.3 | 83 | 80.6 | 77.6 | 73.9 | 69.5 | 64.1 | 58.1 | 50.9
Y-1 | 590-593 | Section II, Part D; Nut-Code Case N-249-14. See note#2 above. | - | 1Cr-1/5Mo | Bolting | 2007 |  | 125 | 105 | 105 | 105 | 101.5 | 99.68 | 98 | 96.05 | 94.1 | 94.048 | 93.06 | 92.8 | 91.5 | 90 | 88.5 | 86.9 | 85.3 | 83 | 80.6 | 77.6 | 73.9 | 69.5 | 64.1 | 58.1 | 50.9
[5 empty] | Minimum Enveloped Values (1989 through 2007) |  |  | 125 | 105 | 105 | 105 | 101.5 | 99.68 | 98 | 96.05 | 94.1 | 94.048 | 93.06 | 92.8 | 91.5 | 90 | 88.5 | 86.9 | 85.3 | 83 | 80.6 | 77.5 | 73.9
Y-1 | 590-593 | Section II, Part D | - | 1Cr-1/5Mo | Bolting | 2008 addenda |  |  | NO CHANGES |  | 105 | 101.5 | 99.68 | 98 | 96.05 | 94.1 | 94.048 | 93.06 | 92.8 | 91.5 | 90 | 88.5 | 86.9 | 85.3 | 83 | 80.6 | 77.6 | 73.9 | 69.5 | 64.1 | 58.1 | 50.9 | BY: PEW DATE: 7/19/11 | CHK: CWH DATE: 7/19/11
[6 empty] | 2009 addenda |  |  | NO CHANGES |  | 105 | 101.5 | 99.68 | 98 | 96.05 | 94.1 | 94.048 | 93.06 | 92.8 | 91.5 | 90 | 88.5 | 86.9 | 85.3 | 83 | 80.6 | 77.6 | 73.9 | 69.5 | 64.1 | 58.1 | 50.9
Y-1 | 560-561 | Section II, Part D | - | 1Cr-1/5Mo | Bolting | 2010 |  | 125 | 105 | 105 | 105 | 101.5 | 99.68 | 98 | 96.05 | 94.1 | 94.048 | 93.06 | 92.8 | 91.5 | 90 | 88.5 | 86.9 | 85.3 | 83 | 80.6 | 77.6 | 73.9 | 69.5 | 64.1 | 58.1 | 50.9
[8 empty] | Temperature, degrees F. | [24 empty] | BY: CWH DATE: 4/1/08 | CHK: RM DATE: 4/24/08
Sy, KSI
Table | Pages | Section | Section III, Max. Temp. Limits | Composition | Product Form | Sy | Material | Min Tensile | Min Yield | -20 to 100 | 100 | 150 | 176 | 200 | 250 | 300 | 302 | 340 | 350 | 400 | 450 | 500 | 550 | 600 | 650 | 700 | 750 | 800 | 850 | 900 | 950 | 1000
I-13.3 | 245 | Section III, Division 1-Appendices | - | 18Cr-8Ni | … | 1989 | SA193 Gr B8 CL1 | 75 | 30 |  | 30 | 27.5 | 26.2 | 25 | 23.75 | 22.5 | 22.464 | 21.78 | 21.6 | 20.7 | 20.05 | 19.4 | 18.8 | 18.2 | 17.9 | 17.7 | 17.3 | 16.8
[6 empty] | 1989 addenda |  |  | NO CHANGES |  | 30 | 27.5 | 26.2 | 25 | 23.75 | 22.5 | 22.464 | 21.78 | 21.6 | 20.7 | 20.05 | 19.4 | 18.8 | 18.2 | 17.9 | 17.7 | 17.3 | 16.8
[6 empty] | 1990 addenda |  |  | NO CHANGES |  | 30 | 27.5 | 26.2 | 25 | 23.75 | 22.5 | 22.464 | 21.78 | 21.6 | 20.7 | 20.05 | 19.4 | 18.8 | 18.2 | 17.9 | 17.7 | 17.3 | 16.8
[6 empty] | 1991 addenda |  |  | NO CHANGES |  | 30 | 27.5 | 26.2 | 25 | 23.75 | 22.5 | 22.464 | 21.78 | 21.6 | 20.7 | 20.05 | 19.4 | 18.8 | 18.2 | 17.9 | 17.7 | 17.3 | 16.8
Y-1 | 578-581 | Part D - Properties Section II | 800 (p. 579) | 18Cr-8Ni | … | 1992 |  | 75 | 30 | 30 | 30 | 27.5 | 26.2 | 25 | 23.75 | 22.5 | 22.464 | 21.78 | 21.6 | 20.7 | 20.05 | 19.4 | 18.8 | 18.2 | 17.9 | 17.7 | 17.3 | 16.8
[6 empty] | 1992 addenda |  |  | NO CHANGES |  | 30 | 27.5 | 26.2 | 25 | 23.75 | 22.5 | 22.464 | 21.78 | 21.6 | 20.7 | 20.05 | 19.4 | 18.8 | 18.2 | 17.9 | 17.7 | 17.3 | 16.8
[6 empty] | 1993 addenda |  |  | NO CHANGES |  | 30 | 27.5 | 26.2 | 25 | 23.75 | 22.5 | 22.464 | 21.78 | 21.6 | 20.7 | 20.05 | 19.4 | 18.8 | 18.2 | 17.9 | 17.7 | 17.3 | 16.8
Table 4 | 223 | Code Case N71-15 |  |  | Bolting | 1994 addenda |  | 75 | 30 |  | 30 | 27.5 | 26.2 | 25 | 23.75 | 22.5 | 22.464 | 21.78 | 21.6 | 20.7 | 20.05 | 19.4 | 18.8 | 18.2 | 17.9 | 17.7 | 17.3 | 16.8
Y-1 | 524-527 | Part D - Properties Section II | 800 (p. 525) | 18Cr-8Ni | Bolting | 1995 |  | 75 | 30 |  | 30 | 27.5 | 26.2 | 25 | 23.75 | 22.5 | 22.464 | 21.78 | 21.6 | 20.7 | 20.05 | 19.4 | 18.8 | 18.2 | 17.9 | 17.7 | 17.3 | 16.8
[6 empty] | 1995 addenda |  |  | NO CHANGES |  | 30 | 27.5 | 26.2 | 25 | 23.75 | 22.5 | 22.464 | 21.78 | 21.6 | 20.7 | 20.05 | 19.4 | 18.8 | 18.2 | 17.9 | 17.7 | 17.3 | 16.8
[6 empty] | 1996 addenda |  |  | NO CHANGES |  | 30 | 27.5 | 26.2 | 25 | 23.75 | 22.5 | 22.464 | 21.78 | 21.6 | 20.7 | 20.05 | 19.4 | 18.8 | 18.2 | 17.9 | 17.7 | 17.3 | 16.8
[6 empty] | 1997 addenda |  |  | NO CHANGES |  | 30 | 27.5 | 26.2 | 25 | 23.75 | 22.5 | 22.464 | 21.78 | 21.6 | 20.7 | 20.05 | 19.4 | 18.8 | 18.2 | 17.9 | 17.7 | 17.3 | 16.8
Y-1 | 516-519 | Part D - Properties Section II | 800 (p. 395) | 18Cr-8Ni | Bolting | 1998 |  | 75 | 30 | 30 | 30 | 27.5 | 26.2 | 25 | 23.75 | 22.5 | 22.464 | 21.78 | 21.6 | 20.7 | 20.05 | 19.4 | 18.8 | 18.2 | 17.9 | 17.7 | 17.3 | 16.9
[6 empty] | 1999 addenda |  |  | NO CHANGES |  | 30 | 27.5 | 26.2 | 25 | 23.75 | 22.5 | 22.464 | 21.78 | 21.6 | 20.7 | 20.05 | 19.4 | 18.8 | 18.2 | 17.9 | 17.7 | 17.3 | 16.9
[6 empty] | 2000 addenda |  |  | NO CHANGES |  | 30 | 27.5 | 26.2 | 25 | 23.75 | 22.5 | 22.464 | 21.78 | 21.6 | 20.7 | 20.05 | 19.4 | 18.8 | 18.2 | 17.9 | 17.7 | 17.3 | 16.9
N-71-18 | 63 | Code Case N-71-18 | 800 | 18Cr-8Ni | Bolting | 2001 N-71-18 |  | 75 | 30 |  | 30 | 27.5 | 26.2 | 25 | 23.75 | 22.5 | 22.464 | 21.78 | 21.6 | 20.7 | 20.05 | 19.4 | 18.8 | 18.2 | 17.9 | 17.7 | 17.3 | 16.8
[6 empty] | 2002 addenda |  |  | NO CHANGES |  | 30 | 27.5 | 26.2 | 25 | 23.75 | 22.5 | 22.464 | 21.78 | 21.6 | 20.7 | 20.05 | 19.4 | 18.8 | 18.2 | 17.9 | 17.7 | 17.3 | 16.8
Y-1 | 556-557 | Part D - Properties Section II |  |  |  | 2003 addenda |  | 75 | 30 | 30 | 30 | 27.5 | 26.2 | 25 | 23.7 | 22.4 | 22.366 | 21.72 | 21.55 | 20.7 | 20.05 | 19.4 | 18.9 | 18.4 | 18 | 17.6 | 17.2 | 16.8 | 16.5 | 16.2 | 15.9 | 15.5
Y-1 | 566-569 | Part D - Properties Section II | 800 (p. 391) | 18Cr-8Ni | Bolting | 2004 |  | 75 | 30 | 30 | 30 | 27.5 | 26.2 | 25 | 23.7 | 22.4 | 22.366 | 21.72 | 21.55 | 20.7 | 20.05 | 19.4 | 18.9 | 18.4 | 18 | 17.6 | 17.2 | 16.8 | 16.5 | 16.2 | 15.9 | 15.5
[6 empty] | 2005 addenda |  |  | NO CHANGES |  | 30 | 27.5 | 26.2 | 25 | 23.7 | 22.4 | 22.366 | 21.72 | 21.55 | 20.7 | 20.05 | 19.4 | 18.9 | 18.4 | 18 | 17.6 | 17.2 | 16.8 | 16.5 | 16.2 | 15.9 | 15.5
[6 empty] | 2006 addenda |  |  | NO CHANGES |  | 30 | 27.5 | 26.2 | 25 | 23.7 | 22.4 | 22.366 | 21.72 | 21.55 | 20.7 | 20.05 | 19.4 | 18.9 | 18.4 | 18 | 17.6 | 17.2 | 16.8 | 16.5 | 16.2 | 15.9 | 15.5
Y-1 | 646-649 | Section II, Part D | Section not available | 18Cr-8Ni |  | 2007 |  | 75 | 30 | 30 | 30 | 27.5 | 26.2 | 25 | 23.7 | 22.4 | 22.366 | 21.72 | 21.55 | 20.7 | 20.05 | 19.4 | 18.9 | 18.4 | 18 | 17.6 | 17.2 | 16.9 | 16.5 | 16.2 | 15.9 | 15.5
[5 empty] | Minimum Enveloped Values (1989 through 2007) |  |  | 75 | 30 | 30 | 30 |  | 26.2 | 25 |  | 22.4 | 22.366 | 21.72 |  | 20.7 |  | 19.4 |  | 18.2 | 17.9 | 17.6 | 17.2 | 16.8
[8 empty] | Temperature, degrees F. | [24 empty] | BY: CWH DATE: 10/6/10 | CHK: DCK DATE: 12/17/10
Sy, KSI
Table | Pages | Section | Section III, Max. Temp. Limits | Composition | Product Form | Sy | Material | Min Tensile | Min Yield | -20 to 100 | 100 | 150 | 176 | 200 | 250 | 300 | 302 | 340 | 350 | 400 | 450 | 500 | 550 | 600 | 650 | 700 | 750 | 800 | 850 | 900 | 950 | 1000
I-13.3 | 244 | Section III, Division 1-Appendices | - | AISI 4037, 4340 | Bolting > 2 1/2 | 1989 | SA354 GR BC 2 1/2 < t ≤ 4 (See Product form limitation) | 115 | 99 |  | 99 | 95.75 | 94.06 | 92.5 | 90.95 | 89.4 | 89.35 | 88.4 | 88.15 | 86.9 | 85.6 | 84.3 | 82.4 | 80.5 | 78.1 | 75.3
[6 empty] | 1989 addenda |  |  | NO CHANGES |  | 99 | 95.75 | 94.06 | 92.5 | 90.95 | 89.4 | 89.35 | 88.4 | 88.15 | 86.9 | 85.6 | 84.3 | 82.4 | 80.5 | 78.1 | 75.3
[6 empty] | 1990 addenda |  |  | NO CHANGES |  | 99 | 95.75 | 94.06 | 92.5 | 90.95 | 89.4 | 89.35 | 88.4 | 88.15 | 86.9 | 85.6 | 84.3 | 82.4 | 80.5 | 78.1 | 75.3
[6 empty] | 1991 addenda |  |  | NO CHANGES |  | 99 | 95.75 | 94.06 | 92.5 | 90.95 | 89.4 | 89.35 | 88.4 | 88.15 | 86.9 | 85.6 | 84.3 | 82.4 | 80.5 | 78.1 | 75.3
Y-1 | 518-521 | Part D - Properties Section II | 700 | C | Bolting ≤ 2 1/2 | 1992 |  | 115 | 99 | 99 | 99 | 95.75 | 94.06 | 92.5 | 90.95 | 89.4 | 89.35 | 88.4 | 88.15 | 86.9 | 85.6 | 84.3 | 82.4 | 80.5 | 78.1 | 75.3
[6 empty] | 1992 addenda |  |  | NO CHANGES |  | 99 | 95.75 | 94.06 | 92.5 | 90.95 | 89.4 | 89.35 | 88.4 | 88.15 | 86.9 | 85.6 | 84.3 | 82.4 | 80.5 | 78.1 | 75.3
[6 empty] | 1993 addenda |  |  | NO CHANGES |  | 99 | 95.75 | 94.06 | 92.5 | 90.95 | 89.4 | 89.35 | 88.4 | 88.15 | 86.9 | 85.6 | 84.3 | 82.4 | 80.5 | 78.1 | 75.3
[6 empty] | 1994 addenda |  |  | NO CHANGES |  | 99 | 95.75 | 94.06 | 92.5 | 90.95 | 89.4 | 89.35 | 88.4 | 88.15 | 86.9 | 85.6 | 84.3 | 82.4 | 80.5 | 78.1 | 75.3
Y-1 | 468-471 | Part D - Properties Section I, Section III, And Section VIII, Division 2 | 700 | C | Bolting ≤ 2 1/2 | 1995 |  | 115 | 99 | 99 | 99 | 95.75 | 94.06 | 92.5 | 90.95 | 89.4 | 89.35 | 88.4 | 88.15 | 86.9 | 85.6 | 84.3 | 82.4 | 80.5 | 78.1 | 75.3
[6 empty] | 1995 addenda |  |  | NO CHANGES |  | 99 | 95.75 | 94.06 | 92.5 | 90.95 | 89.4 | 89.35 | 88.4 | 88.15 | 86.9 | 85.6 | 84.3 | 82.4 | 80.5 | 78.1 | 75.3
[6 empty] | 1996 addenda |  |  | NO CHANGES |  | 99 | 95.75 | 94.06 | 92.5 | 90.95 | 89.4 | 89.35 | 88.4 | 88.15 | 86.9 | 85.6 | 84.3 | 82.4 | 80.5 | 78.1 | 75.3
[6 empty] | 1997 adenda |  |  | NO CHANGES |  | 99 | 95.75 | 94.06 | 92.5 | 90.95 | 89.4 | 89.35 | 88.4 | 88.15 | 86.9 | 85.6 | 84.3 | 82.4 | 80.5 | 78.1 | 75.3
Y-1 | 468-471 | Part D - Properties Section II | 650 (p. 386) | C | Bolting > 2 1/2 | 1998 |  | 115 | 99 | 99 | 99 | 95.75 | 94.06 | 92.5 | 90.95 | 89.4 | 89.35 | 88.4 | 88.15 | 86.9 | 85.6 | 84.3 | 82.4 | 80.5 | 78.1 | 75.3
[6 empty] | 1999 addenda |  |  | Not Listed |  | n/a
[6 empty] | 2000 addenda |  |  | Not Listed |  | n/a
Y-1 | Not Listed | Part D - Properties Section II | 650 (p. 382) | C | Bolting 2 1/2 < t ≤ 4 | 2001 |  |  | Not Listed |  | n/a
[6 empty] | 2002 addenda |  |  | Not Listed |  | n/a
| 508 |  |  |  |  | 2003 addenda |  | 115 | 99 | 99 | 99 | 94.85 | 92.692 | 90.7 | 89.15 | 87.6 | 87.54 | 86.4 | 86.1 | 84.6 | 82.65 | 80.7 | 78.3 | 75.9 | 73.4 | 70.9 | 68.5 | 66.4 | 64.4 | 62.6 | 60.8 | 58.8
Y-1 | 514-517 | Part D - Properties Section II | 650 (p. 382) | C | Bolting 2 1/2 < t ≤ 4 | 2004 |  | 115 | 99 | 99 | 99 | 94.85 | 92.692 | 90.7 | 89.15 | 87.6 | 87.54 | 86.4 | 86.1 | 84.6 | 82.65 | 80.7 | 78.3 | 75.9 | 73.4 | 70.9 | 68.5 | 66.4 | 64.4 | 62.6 | 60.8 | 58.8
[6 empty] | 2005 addenda |  |  | NO CHANGES |  | 99 | 94.85 | 92.692 | 90.7 | 89.15 | 87.6 | 87.54 | 86.4 | 86.1 | 84.6 | 82.65 | 80.7 | 78.3 | 75.9 | 73.4 | 70.9 | 68.5 | 66.4 | 64.4 | 62.6 | 60.8 | 58.8
[6 empty] | 2006 addenda |  |  | NO CHANGES |  | 99 | 94.85 | 92.692 | 90.7 | 89.15 | 87.6 | 87.54 | 86.4 | 86.1 | 84.6 | 82.65 | 80.7 | 78.3 | 75.9 | 73.4 | 70.9 | 68.5 | 66.4 | 64.4 | 62.6 | 60.8 | 58.8
Y-1 | 582-585 | Section II, Part D | 650 (p. 349) | C | Bolting 2 1/2 < t ≤ 4 | 2007 |  | 115 | 99 | 99 | 99 | 94.85 | 92.692 | 90.7 | 89.15 | 87.6 | 87.54 | 86.4 | 86.1 | 84.6 | 82.65 | 80.7 | 78.3 | 75.9 | 73.4 | 70.9 | 68.5 | 66.4 | 64.4 | 62.6 | 60.8 | 58.8
[5 empty] | Minimum Enveloped Values (1989 through 2007) |  |  | 115 | 99 | 99 | 99 |  | 92.692 | 90.7 |  | 87.6 | 87.54 | 86.4 |  | 84.6 |  | 80.7 |  | 75.9 | 73.4
[8 empty] | Temperature, degrees F. | [24 empty] | BY: CWH DATE: 10/6/10 | CHK: DCK DATE: 12/1710
Sy, KSI
Table | Pages | Section | Section III, Max. Temp. Limits | Composition | Product Form | Sy | Material | Min Tensile | Min Yield | -20 to 100 | 100 | 150 | 176 | 200 | 250 | 300 | 302 | 340 | 350 | 400 | 450 | 500 | 550 | 600 | 650 | 700 | 750 | 800 | 850 | 900 | 950 | 1000
I-13.3 | 244 | Section III, Division 1-Appendices | - | AISI 4037, 4340 | Bolting ≤ 2 1/2 | 1989 | SA354 GR BC ≤ 2 1/2 (See Product form limitation) | 125 | 109 |  | 109 | 105.5 | 103.68 | 102 | 100.25 | 98.5 | 98.442 | 97.34 | 97.05 | 95.6 | 94.2 | 92.8 | 90.75 | 88.7 | 86 | 82.9
[6 empty] | 1989 addenda |  |  | NO CHANGES |  | 109 | 105.5 | 103.68 | 102 | 100.25 | 98.5 | 98.442 | 97.34 | 97.05 | 95.6 | 94.2 | 92.8 | 90.75 | 88.7 | 86 | 82.9
[6 empty] | 1990 addenda |  |  | NO CHANGES |  | 109 | 105.5 | 103.68 | 102 | 100.25 | 98.5 | 98.442 | 97.34 | 97.05 | 95.6 | 94.2 | 92.8 | 90.75 | 88.7 | 86 | 82.9
[6 empty] | 1991 addenda |  |  | NO CHANGES |  | 109 | 105.5 | 103.68 | 102 | 100.25 | 98.5 | 98.442 | 97.34 | 97.05 | 95.6 | 94.2 | 92.8 | 90.75 | 88.7 | 86 | 82.9
Y-1 | 518-521 | Part D - Properties Section II | 700 | C | Bolting ≤ 1 1/2 | 1992 |  | 125 | 109 | 109 | 109 | 105.5 | 103.68 | 102 | 100.25 | 98.5 | 98.442 | 97.34 | 97.05 | 95.6 | 94.2 | 92.8 | 90.75 | 88.7 | 86 | 82.9
[6 empty] | 1992 addenda |  |  | NO CHANGES |  | 109 | 105.5 | 103.68 | 102 | 100.25 | 98.5 | 98.442 | 97.34 | 97.05 | 95.6 | 94.2 | 92.8 | 90.75 | 88.7 | 86 | 82.9
[6 empty] | 1993 addenda |  |  | NO CHANGES |  | 109 | 105.5 | 103.68 | 102 | 100.25 | 98.5 | 98.442 | 97.34 | 97.05 | 95.6 | 94.2 | 92.8 | 90.75 | 88.7 | 86 | 82.9
[6 empty] | 1994 addenda |  |  | NO CHANGES |  | 109 | 105.5 | 103.68 | 102 | 100.25 | 98.5 | 98.442 | 97.34 | 97.05 | 95.6 | 94.2 | 92.8 | 90.75 | 88.7 | 86 | 82.9
Y-1 | 468-471 | Part D - Properties Section I, Section III, And Section VIII, Division 2 | 700 | C | Bolting ≤ 1 1/2 | 1995 |  | 125 | 109 | 109 | 109 | 105.5 | 103.68 | 102 | 100.25 | 98.5 | 98.442 | 97.34 | 97.05 | 95.6 | 94.2 | 92.8 | 90.75 | 88.7 | 86 | 82.9
[6 empty] | 1995 addenda |  |  | NO CHANGES |  | 109 | 105.5 | 103.68 | 102 | 100.25 | 98.5 | 98.442 | 97.34 | 97.05 | 95.6 | 94.2 | 92.8 | 90.75 | 88.7 | 86 | 82.9
[6 empty] | 1996 addenda |  |  | NO CHANGES |  | 109 | 105.5 | 103.68 | 102 | 100.25 | 98.5 | 98.442 | 97.34 | 97.05 | 95.6 | 94.2 | 92.8 | 90.75 | 88.7 | 86 | 82.9
[6 empty] | 1997 adenda |  |  | NO CHANGES |  | 109 | 105.5 | 103.68 | 102 | 100.25 | 98.5 | 98.442 | 97.34 | 97.05 | 95.6 | 94.2 | 92.8 | 90.75 | 88.7 | 86 | 82.9
Y-1 | 468-471 | Part D - Properties Section II | 650 (p. 386) | C | Bolting ≤ 2 1/2 | 1998 |  | 125 | 109 | 109 | 109 | 105.5 | 103.68 | 102 | 100.25 | 98.5 | 98.442 | 97.34 | 97.05 | 95.6 | 94.2 | 92.8 | 90.75 | 88.7 | 86 | 82.9
[6 empty] | 1999 addenda |  |  | Not Listed |  | n/a
[6 empty] | 2000 addenda |  |  | Not Listed |  | n/a
Y-1 | Not Listed | Part D - Properties Section II | 650 (p. 382) | C | Bolting ≤ 2 1/2 | 2001 |  |  | Not Listed |  | n/a
[6 empty] | 2002 addenda |  |  | Not Listed |  | n/a
| 508 |  |  |  |  | 2003 addenda |  | 125 | 109 | 109 | 109 | 104.45 | 102.084 | 99.9 | 98.15 | 96.4 | 96.334 | 95.08 | 94.75 | 93.1 | 90.95 | 88.8 | 86.2 | 83.6 | 80.8 | 78.1 | 75.5 | 73.1 | 70.9 | 68.9 | 66.9 | 64.8
Y-1 | 514-517 | Part D - Properties Section II | 650 (p. 382) | C | Bolting ≤ 2 1/2 | 2004 |  | 125 | 109 | 109 | 109 | 104.45 | 102.084 | 99.9 | 98.15 | 96.4 | 96.334 | 95.08 | 94.75 | 93.1 | 90.95 | 88.8 | 86.2 | 83.6 | 80.8 | 78.1 | 75.5 | 73.1 | 70.9 | 68.9 | 66.9 | 64.8
[6 empty] | 2005 addenda |  |  | NO CHANGES |  | 109 | 104.45 | 102.084 | 99.9 | 98.15 | 96.4 | 96.334 | 95.08 | 94.75 | 93.1 | 90.95 | 88.8 | 86.2 | 83.6 | 80.8 | 78.1 | 75.5 | 73.1 | 70.9 | 68.9 | 66.9 | 64.8
[6 empty] | 2006 addenda |  |  | NO CHANGES |  | 109 | 104.45 | 102.084 | 99.9 | 98.15 | 96.4 | 96.334 | 95.08 | 94.75 | 93.1 | 90.95 | 88.8 | 86.2 | 83.6 | 80.8 | 78.1 | 75.5 | 73.1 | 70.9 | 68.9 | 66.9 | 64.8
Y-1 | 582-585 | Section II, Part D | 650 (p. 349) | C | Bolting ≤ 2 1/2 | 2007 |  | 125 | 109 | 109 | 109 | 104.45 | 102.084 | 99.9 | 98.15 | 96.4 | 96.334 | 95.08 | 94.75 | 93.1 | 90.95 | 88.8 | 86.2 | 83.6 | 80.8 | 78.1 | 75.5 | 73.1 | 70.9 | 68.9 | 66.9 | 64.8
[5 empty] | Minimum Enveloped Values (1989 through 2007) |  |  | 125 | 109 | 109 | 109 |  | 102.084 | 99.9 |  | 96.4 | 96.334 | 95.08 |  | 93.1 |  | 88.8 |  | 83.6 | 80.8
[36] No yield or tensile strength specified, Assume to be the same as SA-325 Type 1 bolts for nut design calculations. | [7 empty] | Temperature, degrees F. | [24 empty] | BY: CWH DATE: 10/6/10 | CHK: DCK DATE: 1/20/11
Sy, KSI
Table | Pages | Section | Section III, Max. Temp. Limits | Composition | Product Form | Sy | Material | Min Tensile | Min Yield | -20 to 100 | 100 | 150 | 176 | 200 | 250 | 300 | 302 | 340 | 350 | 400 | 450 | 500 | 550 | 600 | 650 | 700 | 750 | 800 | 850 | 900 | 950 | 1000
4 | 406 [36] | Code Case N-249-11 | - | … | … | 1989 N-249-11 | SA194 GR 2H | 105 | 81 |  | 81 | 77.45 | 75.604 | 73.9 | 72.75 | 71.6 | 71.554 | 70.68 | 70.45 | 69.3
[6 empty] | 1989 addenda |  |  | NO CHANGES |  | 81 | 77.45 | 75.604 | 73.9 | 72.75 | 71.6 | 71.554 | 70.68 | 70.45 | 69.3
[6 empty] | 1990 addenda |  |  | NO CHANGES |  | 81 | 77.45 | 75.604 | 73.9 | 72.75 | 71.6 | 71.554 | 70.68 | 70.45 | 69.3
[6 empty] | 1991 addenda |  |  | NO CHANGES |  | 81 | 77.45 | 75.604 | 73.9 | 72.75 | 71.6 | 71.554 | 70.68 | 70.45 | 69.3
4 | 398 [36] | Code Case N-249-11 | - | … | … | 1992 N-249-11 |  | 105 | 81 |  | 81 | 77.45 | 75.604 | 73.9 | 72.75 | 71.6 | 71.554 | 70.68 | 70.45 | 69.3
[6 empty] | 1992 addenda |  |  | NO CHANGES |  | 81 | 77.45 | 75.604 | 73.9 | 72.75 | 71.6 | 71.554 | 70.68 | 70.45 | 69.3
[6 empty] | 1993 addenda |  |  | NO CHANGES |  | 81 | 77.45 | 75.604 | 73.9 | 72.75 | 71.6 | 71.554 | 70.68 | 70.45 | 69.3
[6 empty] | 1994 addenda |  |  | NO CHANGES |  | 81 | 77.45 | 75.604 | 73.9 | 72.75 | 71.6 | 71.554 | 70.68 | 70.45 | 69.3
4 | 530 [36] | Code Case N-249-13 | - | … | … | 1995 N-249-13 |  | 105 | 81 |  | 81 | 77.45 | 75.604 | 73.9 | 72.75 | 71.6 | 71.554 | 70.68 | 70.45 | 69.3
[6 empty] | 1995 addenda |  |  | NO CHANGES |  | 81 | 77.45 | 75.604 | 73.9 | 72.75 | 71.6 | 71.554 | 70.68 | 70.45 | 69.3
[6 empty] | 1996 addenda |  |  | NO CHANGES |  | 81 | 77.45 | 75.604 | 73.9 | 72.75 | 71.6 | 71.554 | 70.68 | 70.45 | 69.3
[6 empty] | 1997 adenda |  |  | NO CHANGES |  | 81 | 77.45 | 75.604 | 73.9 | 72.75 | 71.6 | 71.554 | 70.68 | 70.45 | 69.3
4 | 340 [36] | Code Case N-249-13 | - | … | … | 1998 N-249-13 |  | 105 | 81 |  | 81 | 77.45 | 75.604 | 73.9 | 72.75 | 71.6 | 71.554 | 70.68 | 70.45 | 69.3
[6 empty] | 1999 addenda |  |  | NO CHANGES |  | 81 | 77.45 | 75.604 | 73.9 | 72.75 | 71.6 | 71.554 | 70.68 | 70.45 | 69.3
[6 empty] | 2000 addenda |  |  | NO CHANGES |  | 81 | 77.45 | 75.604 | 73.9 | 72.75 | 71.6 | 71.554 | 70.68 | 70.45 | 69.3
4 | 344 [36] | Code Case N-249-14 | - | … | … | 2001 N-249-14 |  | 105 | 81 |  | 81 | 77.45 | 75.604 | 73.9 | 72.75 | 71.6 | 71.554 | 70.68 | 70.45 | 69.3
[6 empty] | 2002 addenda |  |  | NO CHANGES |  | 81 | 77.45 | 75.604 | 73.9 | 72.75 | 71.6 | 71.554 | 70.68 | 70.45 | 69.3
[6 empty] | 2003 addenda |  |  | NO CHANGES |  | 81 | 77.45 | 75.604 | 73.9 | 72.75 | 71.6 | 71.554 | 70.68 | 70.45 | 69.3
No Reference Material at Lisega Inc. |  |  | - | … | … | 2004 |  |  |  |  | 81 | 77.45 | 75.604 | 73.9 | 72.75 | 71.6 | 71.554 | 70.68 | 70.45 | 69.3
[6 empty] | 2005 addenda |  |  | NO CHANGES |  | 81 | 77.45 | 75.604 | 73.9 | 72.75 | 71.6 | 71.554 | 70.68 | 70.45 | 69.3
[6 empty] | 2006 addenda |  |  | NO CHANGES |  | 81 | 77.45 | 75.604 | 73.9 | 72.75 | 71.6 | 71.554 | 70.68 | 70.45 | 69.3
4 | 16(N-249-14) [36] | Code Case N-249-14 | - | … | … | 2007 N-249-14 |  | 105 | 81 |  | 81 | 77.45 | 75.604 | 73.9 | 72.75 | 71.6 | 71.554 | 70.68 | 70.45 | 69.3
[5 empty] | Minimum Enveloped Values (1989 through 2007) |  |  | 105 | 81 |  | 81 |  | 75.604 | 73.9 |  | 71.6 | 71.554 | 70.68 |  | 69.3 | [5 empty] | 0
[45] Same allowable stresses as SA-307 GR A bolt. SA-307 GR A allowable yield stress same as SA-36 allowable yield stress. | [7 empty] | Temperature, degrees F. | [24 empty] | BY: CWH DATE: 10/6/10 | CHK: DCK DATE: 1/20/11
Sy, KSI
Table | Pages | Section | Section III, Max. Temp. Limits | Composition | Product Form | Sy | Material | Min Tensile | Min Yield | -20 to 100 | 100 | 150 | 176 | 200 | 250 | 300 | 302 | 340 | 350 | 400 | 450 | 500 | 550 | 600 | 650 | 700 | 750 | 800 | 850 | 900 | 950 | 1000
4 | 406 [45] (SA 307) | Code Case N-249-11 | - | … | … | 1989 N-249-11 | SA563 GR A | 60 | 36 |  | 36 | 34.4 | 33.568 | 32.8 | 32.35 | 31.9 | 31.878 | 31.46 | 31.35 | 30.8 | 29.95 | 29.1 | 27.85 | 26.6 | 26.1 | 25.9
[6 empty] | 1989 addenda |  |  | NO CHANGES |  | 36 | 34.4 | 33.568 | 32.8 | 32.35 | 31.9 | 31.878 | 31.46 | 31.35 | 30.8 | 29.95 | 29.1 | 27.85 | 26.6 | 26.1 | 25.9
[6 empty] | 1990 addenda |  |  | NO CHANGES |  | 36 | 34.4 | 33.568 | 32.8 | 32.35 | 31.9 | 31.878 | 31.46 | 31.35 | 30.8 | 29.95 | 29.1 | 27.85 | 26.6 | 26.1 | 25.9
[6 empty] | 1991 addenda |  |  | NO CHANGES |  | 36 | 34.4 | 33.568 | 32.8 | 32.35 | 31.9 | 31.878 | 31.46 | 31.35 | 30.8 | 29.95 | 29.1 | 27.85 | 26.6 | 26.1 | 25.9
4 | 398 [45] (SA 307) | Code Case N-249-11 | - | … | … | 1992 N-249-11 |  | 60 | 36 |  | 36 | 34.4 | 33.568 | 32.8 | 32.35 | 31.9 | 31.878 | 31.46 | 31.35 | 30.8 | 29.95 | 29.1 | 27.85 | 26.6 | 26.1 | 25.9
[6 empty] | 1992 addenda |  |  | NO CHANGES |  | 36 | 34.4 | 33.568 | 32.8 | 32.35 | 31.9 | 31.878 | 31.46 | 31.35 | 30.8 | 29.95 | 29.1 | 27.85 | 26.6 | 26.1 | 25.9
[6 empty] | 1993 addenda |  |  | NO CHANGES |  | 36 | 34.4 | 33.568 | 32.8 | 32.35 | 31.9 | 31.878 | 31.46 | 31.35 | 30.8 | 29.95 | 29.1 | 27.85 | 26.6 | 26.1 | 25.9
[6 empty] | 1994 addenda |  |  | NO CHANGES |  | 36 | 34.4 | 33.568 | 32.8 | 32.35 | 31.9 | 31.878 | 31.46 | 31.35 | 30.8 | 29.95 | 29.1 | 27.85 | 26.6 | 26.1 | 25.9
4 | 530 [45] (SA 307) | Code Case N-249-13 | - | … | … | 1995 N-249-13 |  | 60 | 36 |  | 36 | 34.4 | 33.568 | 32.8 | 32.35 | 31.9 | 31.878 | 31.46 | 31.35 | 30.8 | 29.95 | 29.1 | 27.85 | 26.6 | 26.1 | 25.9
[6 empty] | 1995 addenda |  |  | NO CHANGES |  | 36 | 34.4 | 33.568 | 32.8 | 32.35 | 31.9 | 31.878 | 31.46 | 31.35 | 30.8 | 29.95 | 29.1 | 27.85 | 26.6 | 26.1 | 25.9
[6 empty] | 1996 addenda |  |  | NO CHANGES |  | 36 | 34.4 | 33.568 | 32.8 | 32.35 | 31.9 | 31.878 | 31.46 | 31.35 | 30.8 | 29.95 | 29.1 | 27.85 | 26.6 | 26.1 | 25.9
[6 empty] | 1997 adenda |  |  | NO CHANGES |  | 36 | 34.4 | 33.568 | 32.8 | 32.35 | 31.9 | 31.878 | 31.46 | 31.35 | 30.8 | 29.95 | 29.1 | 27.85 | 26.6 | 26.1 | 25.9
4 | 340 [45] (SA 307) | Code Case N-249-13 | - | … | … | 1998 N-249-13 |  | 60 | 36 |  | 36 | 34.4 | 33.568 | 32.8 | 32.35 | 31.9 | 31.878 | 31.46 | 31.35 | 30.8 | 29.95 | 29.1 | 27.85 | 26.6 | 26.1 | 25.9
[6 empty] | 1999 addenda |  |  | NO CHANGES |  | 36 | 34.4 | 33.568 | 32.8 | 32.35 | 31.9 | 31.878 | 31.46 | 31.35 | 30.8 | 29.95 | 29.1 | 27.85 | 26.6 | 26.1 | 25.9
[6 empty] | 2000 addenda |  |  | NO CHANGES |  | 36 | 34.4 | 33.568 | 32.8 | 32.35 | 31.9 | 31.878 | 31.46 | 31.35 | 30.8 | 29.95 | 29.1 | 27.85 | 26.6 | 26.1 | 25.9
4 | 344 [45] (SA 307) | Code Case N-249-14 | - | … | … | 2001 N-249-14 |  | 60 | 36 |  | 36 | 34.4 | 33.568 | 32.8 | 32.35 | 31.9 | 31.878 | 31.46 | 31.35 | 30.8 | 29.95 | 29.1 | 27.85 | 26.6 | 26.1 | 25.9
[6 empty] | 2002 addenda |  |  | NO CHANGES |  | 36 | 34.4 | 33.568 | 32.8 | 32.35 | 31.9 | 31.878 | 31.46 | 31.35 | 30.8 | 29.95 | 29.1 | 27.85 | 26.6 | 26.1 | 25.9
[6 empty] | 2003 addenda |  |  | NO CHANGES |  | 36 | 34.4 | 33.568 | 32.8 | 32.35 | 31.9 | 31.878 | 31.46 | 31.35 | 30.8 | 29.95 | 29.1 | 27.85 | 26.6 | 26.1 | 25.9
No Reference Material at Lisega Inc. |  |  | - | … | … | 2004 |  |  |  |  | 36 | 34.4 | 33.568 | 32.8 | 32.35 | 31.9 | 31.878 | 31.46 | 31.35 | 30.8 | 29.95 | 29.1 | 27.85 | 26.6 | 26.1 | 25.9
[6 empty] | 2005 addenda |  |  | NO CHANGES |  | 36 | 34.4 | 33.568 | 32.8 | 32.35 | 31.9 | 31.878 | 31.46 | 31.35 | 30.8 | 29.95 | 29.1 | 27.85 | 26.6 | 26.1 | 25.9
[6 empty] | 2006 addenda |  |  | NO CHANGES |  | 36 | 34.4 | 33.568 | 32.8 | 32.35 | 31.9 | 31.878 | 31.46 | 31.35 | 30.8 | 29.95 | 29.1 | 27.85 | 26.6 | 26.1 | 25.9
4 | 16(N-249-14) (SA 307) | Code Case N-249-14 | - | … | … | 2007 N-249-14 |  |  | 36 |  | 36 | 34.4 | 33.568 | 32.8 | 32.35 | 31.9 | 31.878 | 31.46 | 31.35 | 30.8 | 29.95 | 29.1 | 27.85 | 26.6 | 26.1 | 25.9
[5 empty] | Minimum Enveloped Values (1989 through 2007) |  |  | 60 | 36 |  | 36 |  | 33.568 | 32.8 |  | 31.9 | 31.878 | 31.46 |  | 30.8 |  | 29.1 |  | 26.6 | 26.1 | 25.9
[8 empty] | Temperature, degrees F. | [24 empty] | BY: CWH DATE: 1/25/11 | CHK: WTT DATE: 1/26/11
Sy, KSI
Table | Pages | Section | Section III, Max. Temp. Limits | Composition | Product Form | Sy | Material | Min Tensile | Min Yield | -20 to 100 | 100 | 150 | 176 | 200 | 250 | 300 | 302 | 340 | 350 | 400 | 450 | 500 | 550 | 600 | 650 | 700 | 750 | 800 | 850 | 900 | 950 | 1000
I-2.1 | 62-63 | Section III, Division 1-Appendices | - | - | Bar | 1989 | SA564 TP 630 (H1075) | 145 | 125 |  | 125 | 120.3 | 117.856 | 115.6 | 113.15 | 110.7 | 110.624 | 109.18 | 108.8 | 106.9 | 105.2 | 103.5 | 102.2 | 100.9 | 99.5
[6 empty] | 1989 addenda |  |  | NO CHANGES |  | 125 | 120.3 | 117.856 | 115.6 | 113.15 | 110.7 | 110.624 | 109.18 | 108.8 | 106.9 | 105.2 | 103.5 | 102.2 | 100.9 | 99.5
[6 empty] | 1990 addenda |  |  | NO CHANGES |  | 125 | 120.3 | 117.856 | 115.6 | 113.15 | 110.7 | 110.624 | 109.18 | 108.8 | 106.9 | 105.2 | 103.5 | 102.2 | 100.9 | 99.5
[6 empty] | 1991 addenda |  |  | NO CHANGES |  | 125 | 120.3 | 117.856 | 115.6 | 113.15 | 110.7 | 110.624 | 109.18 | 108.8 | 106.9 | 105.2 | 103.5 | 102.2 | 100.9 | 99.5
Y-1 | 546-549 | Part D - Properties Section II | 650 | 17Cr-4Ni-4Cu | Bar | 1992 |  | 145 | 125 | 125 | 125 | 120.3 | 117.856 | 115.6 | 113.15 | 110.7 | 110.624 | 109.18 | 108.8 | 106.9 | 105.2 | 103.5 | 102.2 | 100.9 | 99.5
[6 empty] | 1992 addenda |  |  | NO CHANGES |  | 125 | 120.3 | 117.856 | 115.6 | 113.15 | 110.7 | 110.624 | 109.18 | 108.8 | 106.9 | 105.2 | 103.5 | 102.2 | 100.9 | 99.5
[6 empty] | 1993 addenda |  |  | NO CHANGES |  | 125 | 120.3 | 117.856 | 115.6 | 113.15 | 110.7 | 110.624 | 109.18 | 108.8 | 106.9 | 105.2 | 103.5 | 102.2 | 100.9 | 99.5
[6 empty] | 1994 addenda |  |  | NO CHANGES |  | 125 | 120.3 | 117.856 | 115.6 | 113.15 | 110.7 | 110.624 | 109.18 | 108.8 | 106.9 | 105.2 | 103.5 | 102.2 | 100.9 | 99.5
Y-1 | 496-499 | Part D - Properties Section I, Section III, And Section VIII, Division 2 | 650 | 17Cr-4Ni-4Cu | Bar | 1995 |  | 145 | 125 | 125 | 125 | 120.3 | 117.856 | 115.6 | 113.15 | 110.7 | 110.624 | 109.18 | 108.8 | 106.9 | 105.2 | 103.5 | 102.2 | 100.9 | 99.5
[6 empty] | 1995 addenda |  |  | NO CHANGES |  | 125 | 120.3 | 117.856 | 115.6 | 113.15 | 110.7 | 110.624 | 109.18 | 108.8 | 106.9 | 105.2 | 103.5 | 102.2 | 100.9 | 99.5
[6 empty] | 1996 addenda |  |  | NO CHANGES |  | 125 | 120.3 | 117.856 | 115.6 | 113.15 | 110.7 | 110.624 | 109.18 | 108.8 | 106.9 | 105.2 | 103.5 | 102.2 | 100.9 | 99.5
[6 empty] | 1997 addenda |  |  | NO CHANGES |  | 125 | 120.3 | 117.856 | 115.6 | 113.15 | 110.7 | 110.624 | 109.18 | 108.8 | 106.9 | 105.2 | 103.5 | 102.2 | 100.9 | 99.5
Y-1 | 492-495 | Part D - Properties Section II | 650 (p. 46) | 17Cr-4Ni-4Cu | Bar | 1998 |  | 145 | 125 | 125 | 125 | 120.3 | 117.856 | 115.6 | 113.15 | 110.7 | 110.624 | 109.18 | 108.8 | 106.9 | 105.2 | 103.5 | 102.2 | 100.9 | 99.5
[6 empty] | 1999 addenda |  | 145 | 125 | 125 | 125 | 118.7 | 117.088 | 115.6 | 113 | 110.7 | 110.622 | 109.14 | 108.75 | 106.8 | 105.15 | 103.5 | 102.15 | 100.8 | 99.5 | 98.2 | 96.6 | 94.5 | 91.5 | 87.2 | 80.8 | 71.7
[6 empty] | 2000 addenda |  |  | NO CHANGES |  | 125 | 118.7 | 117.088 | 115.6 | 113 | 110.7 | 110.622 | 109.14 | 108.75 | 106.8 | 105.15 | 103.5 | 102.15 | 100.8 | 99.5 | 98.2 | 96.6 | 94.5 | 91.5 | 87.2 | 80.8 | 71.7
Y-1 | 528-531 | Part D - Properties Section II | 650 (p. 46) | 17Cr-4Ni-4Cu | Bar | 2001 |  | 145 | 125 | 125 | 125 | 118.7 | 117.088 | 115.6 | 113 | 110.7 | 110.622 | 109.14 | 108.75 | 106.8 | 105.15 | 103.5 | 102.15 | 100.8 | 99.5 | 98.2 | 96.6 | 94.5 | 91.5 | 87.2 | 80.8 | 71.7
[6 empty] | 2002 addenda |  |  | NO CHANGES |  | 125 | 118.7 | 117.088 | 115.6 | 113 | 110.7 | 110.622 | 109.14 | 108.75 | 106.8 | 105.15 | 103.5 | 102.15 | 100.8 | 99.5 | 98.2 | 96.6 | 94.5 | 91.5 | 87.2 | 80.8 | 71.7
[6 empty] | 2003 addenda |  |  | NO CHANGES |  | 125 | 118.7 | 117.088 | 115.6 | 113 | 110.7 | 110.622 | 109.14 | 108.75 | 106.8 | 105.15 | 103.5 | 102.15 | 100.8 | 99.5 | 98.2 | 96.6 | 94.5 | 91.5 | 87.2 | 80.8 | 71.7
Y-1 | 538-541 | Part D - Properties Section II | 650 (p. 42) | 17Cr-4Ni-4Cu | Bar | 2004 |  | 145 | 125 | 125 | 125 | 118.7 | 117.088 | 115.6 | 113 | 110.7 | 110.622 | 109.14 | 108.75 | 106.8 | 105.15 | 103.5 | 102.15 | 100.8 | 99.5 | 98.2 | 96.6 | 94.5 | 91.5 | 87.2 | 80.8 | 71.7
[6 empty] | 2005 addenda |  |  | NO CHANGES |  | 125 | 118.7 | 117.088 | 115.6 | 113 | 110.7 | 110.622 | 109.14 | 108.75 | 106.8 | 105.15 | 103.5 | 102.15 | 100.8 | 99.5 | 98.2 | 96.6 | 94.5 | 91.5 | 87.2 | 80.8 | 71.7
[6 empty] | 2006 addenda |  |  | NO CHANGES |  | 125 | 118.7 | 117.088 | 115.6 | 113 | 110.7 | 110.622 | 109.14 | 108.75 | 106.8 | 105.15 | 103.5 | 102.15 | 100.8 | 99.5 | 98.2 | 96.6 | 94.5 | 91.5 | 87.2 | 80.8 | 71.7
Y-1 | 614-617 | Section II, Part D | 650 (p. 46) | 17Cr-4Ni-4Cu | Bar | 2007 |  | 145 | 125 | 125 | 125 | 118.7 | 117.088 | 115.6 | 113 | 110.7 | 110.622 | 109.14 | 108.75 | 106.8 | 105.15 | 103.5 | 102.15 | 100.8 | 99.5 | 98.2 | 96.6 | 94.5 | 91.5 | 87.2 | 80.8 | 71.7
[5 empty] | Minimum Enveloped Values (1989 through 2007) |  |  | 145 | 125 | 125 | 125 | 118.7 | 117.088 | 115.6 | 113 | 110.7 | 110.622 | 109.14 | 108.75 | 106.8 | 105.15 | 103.5 | 102.15 | 100.8 | 99.5
Y-1 | 614-617 | Section II, Part D | 650 (p. 46) | 17Cr-4Ni-4Cu | Bar | 2008 addenda |  |  | NO CHANGES |  | 125 | 118.7 | 117.088 | 115.6 | 113 | 110.7 | 110.622 | 109.14 | 108.75 | 106.8 | 105.15 | 103.5 | 102.15 | 100.8 | 99.5 | 98.2 | 96.6 | 94.5 | 91.5 | 87.2 | 80.8 | 71.7 | BY: PEW DATE: 7/19/11 | CHK: CWH DATE: 7/19/11
[6 empty] | 2009 addenda |  |  | NO CHANGES |  | 125 | 118.7 | 117.088 | 115.6 | 113 | 110.7 | 110.622 | 109.14 | 108.75 | 106.8 | 105.15 | 103.5 | 102.15 | 100.8 | 99.5 | 98.2 | 96.6 | 94.5 | 91.5 | 87.2 | 80.8 | 71.7
Y-1 | 580-583 | Section II, Part D | 650 (p. 46) | 17Cr-4Ni-4Cu | Bar | 2010 |  | 145 | 125 | 125 | 125 | 118.7 | 117.088 | 115.6 | 113 | 110.7 | 110.622 | 109.14 | 108.75 | 106.8 | 105.15 | 103.5 | 102.15 | 100.8 | 99.5 | 98.2 | 96.6 | 94.5 | 91.5 | 87.2 | 80.8 | 71.7
[8 empty] | Temperature, degrees F. | [24 empty] | BY: PEW DATE: 7/19/11 | CHK: CWH DATE: 7/19/11
Sy, KSI
Table | Pages | Section | Section III, Max. Temp. Limits | Composition | Product Form | Sy | Material | Min Tensile | Min Yield | -20 to 100 | 100 | 150 | 176 | 200 | 250 | 300 | 302 | 340 | 350 | 400 | 450 | 500 | 550 | 600 | 650 | 700 | 750 | 800 | 850 | 900 | 950 | 1000
I-2.1 | 62-63 | Section III, Division 1-Appendices | - | - | Bar | 1989 | SA564 TP 630 (H1100) | 140 | 115 |  | 115 | 110.65 | 108.388 | 106.3 | 104.1 | 101.9 | 101.828 | 100.46 | 100.1 | 98.3 | 96.75 | 95.2 | 94 | 92.8 | 91.5
[6 empty] | 1989 addenda |  |  | NO CHANGES |  | 115 | 110.65 | 108.388 | 106.3 | 104.1 | 101.9 | 101.828 | 100.46 | 100.1 | 98.3 | 96.75 | 95.2 | 94 | 92.8 | 91.5
[6 empty] | 1990 addenda |  |  | NO CHANGES |  | 115 | 110.65 | 108.388 | 106.3 | 104.1 | 101.9 | 101.828 | 100.46 | 100.1 | 98.3 | 96.75 | 95.2 | 94 | 92.8 | 91.5
[6 empty] | 1991 addenda |  |  | NO CHANGES |  | 115 | 110.65 | 108.388 | 106.3 | 104.1 | 101.9 | 101.828 | 100.46 | 100.1 | 98.3 | 96.75 | 95.2 | 94 | 92.8 | 91.5
Y-1 | 546-549 | Part D - Properties Section II | 650 | 17Cr-4Ni-4Cu | Bar | 1992 |  | 140 | 115 | 115 | 115 | 110.65 | 108.388 | 106.3 | 104.1 | 101.9 | 101.828 | 100.46 | 100.1 | 98.3 | 96.75 | 95.2 | 94 | 92.8 | 91.5
[6 empty] | 1992 addenda |  |  | NO CHANGES |  | 115 | 110.65 | 108.388 | 106.3 | 104.1 | 101.9 | 101.828 | 100.46 | 100.1 | 98.3 | 96.75 | 95.2 | 94 | 92.8 | 91.5
[6 empty] | 1993 addenda |  |  | NO CHANGES |  | 115 | 110.65 | 108.388 | 106.3 | 104.1 | 101.9 | 101.828 | 100.46 | 100.1 | 98.3 | 96.75 | 95.2 | 94 | 92.8 | 91.5
[6 empty] | 1994 addenda |  |  | NO CHANGES |  | 115 | 110.65 | 108.388 | 106.3 | 104.1 | 101.9 | 101.828 | 100.46 | 100.1 | 98.3 | 96.75 | 95.2 | 94 | 92.8 | 91.5
Y-1 | 496-499 | Part D - Properties Section I, Section III, And Section VIII, Division 2 | 650 | 17Cr-4Ni-4Cu | Bar | 1995 |  | 140 | 115 | 115 | 115 | 110.65 | 108.388 | 106.3 | 104.1 | 101.9 | 101.828 | 100.46 | 100.1 | 98.3 | 96.75 | 95.2 | 94 | 92.8 | 91.5
[6 empty] | 1995 addenda |  |  | NO CHANGES |  | 115 | 110.65 | 108.388 | 106.3 | 104.1 | 101.9 | 101.828 | 100.46 | 100.1 | 98.3 | 96.75 | 95.2 | 94 | 92.8 | 91.5
[6 empty] | 1996 addenda |  |  | NO CHANGES |  | 115 | 110.65 | 108.388 | 106.3 | 104.1 | 101.9 | 101.828 | 100.46 | 100.1 | 98.3 | 96.75 | 95.2 | 94 | 92.8 | 91.5
[6 empty] | 1997 addenda |  |  | NO CHANGES |  | 115 | 110.65 | 108.388 | 106.3 | 104.1 | 101.9 | 101.828 | 100.46 | 100.1 | 98.3 | 96.75 | 95.2 | 94 | 92.8 | 91.5
Y-1 | 488-491 | Part D - Properties Section II | 650 (p. 46) | 17Cr-4Ni-4Cu | Bar | 1998 |  | 140 | 115 | 115 | 115 | 110.65 | 108.388 | 106.3 | 104.1 | 101.9 | 101.828 | 100.46 | 100.1 | 98.3 | 96.75 | 95.2 | 94 | 92.8 | 91.5
[6 empty] | 1999 addenda |  | 140 | 115 | 115 | 115 | 109.2 | 107.692 | 106.3 | 103.9 | 101.8 | 101.73 | 100.4 | 100.05 | 98.3 | 96.75 | 95.2 | 93.95 | 92.7 | 91.5 | 90.3 | 88.9 | 86.9 | 84.2 | 80.2 | 74.4 | 66
[6 empty] | 2000 addenda |  |  | NO CHANGES |  | 115 | 109.2 | 107.692 | 106.3 | 103.9 | 101.8 | 101.73 | 100.4 | 100.05 | 98.3 | 96.75 | 95.2 | 93.95 | 92.7 | 91.5 | 90.3 | 88.9 | 86.9 | 84.2 | 80.2 | 74.4 | 66
Y-1 | 528-531 | Part D - Properties Section II | 650 (p. 42) | 17Cr-4Ni-4Cu | Bar | 2001 |  | 140 | 115 | 115 | 115 | 109.2 | 107.692 | 106.3 | 103.9 | 101.8 | 101.73 | 100.4 | 100.05 | 98.3 | 96.75 | 95.2 | 93.95 | 92.7 | 91.5 | 90.3 | 88.9 | 86.9 | 84.2 | 80.2 | 74.4 | 66
[6 empty] | 2002 addenda |  |  | NO CHANGES |  | 115 | 109.2 | 107.692 | 106.3 | 103.9 | 101.8 | 101.73 | 100.4 | 100.05 | 98.3 | 96.75 | 95.2 | 93.95 | 92.7 | 91.5 | 90.3 | 88.9 | 86.9 | 84.2 | 80.2 | 74.4 | 66
[6 empty] | 2003 addenda |  |  | NO CHANGES |  | 115 | 109.2 | 107.692 | 106.3 | 103.9 | 101.8 | 101.73 | 100.4 | 100.05 | 98.3 | 96.75 | 95.2 | 93.95 | 92.7 | 91.5 | 90.3 | 88.9 | 86.9 | 84.2 | 80.2 | 74.4 | 66
Y-1 | 538-541 | Part D - Properties Section II | 650 (p. 42) | 17Cr-4Ni-4Cu | Bar | 2004 |  | 140 | 115 | 115 | 115 | 109.2 | 107.692 | 106.3 | 103.9 | 101.8 | 101.73 | 100.4 | 100.05 | 98.3 | 96.75 | 95.2 | 93.95 | 92.7 | 91.5 | 90.3 | 88.9 | 86.9 | 84.2 | 80.2 | 74.4 | 66
[6 empty] | 2005 addenda |  |  | NO CHANGES |  | 115 | 109.2 | 107.692 | 106.3 | 103.9 | 101.8 | 101.73 | 100.4 | 100.05 | 98.3 | 96.75 | 95.2 | 93.95 | 92.7 | 91.5 | 90.3 | 88.9 | 86.9 | 84.2 | 80.2 | 74.4 | 66
[6 empty] | 2006 addenda |  |  | NO CHANGES |  | 115 | 109.2 | 107.692 | 106.3 | 103.9 | 101.8 | 101.73 | 100.4 | 100.05 | 98.3 | 96.75 | 95.2 | 93.95 | 92.7 | 91.5 | 90.3 | 88.9 | 86.9 | 84.2 | 80.2 | 74.4 | 66
Y-1 | 614-617 | Section II, Part D | 650 (p. 46) | 17Cr-4Ni-4Cu | Bar | 2007 |  | 140 | 115 | 115 | 115 | 109.2 | 107.692 | 106.3 | 103.9 | 101.8 | 101.73 | 100.4 | 100.05 | 98.3 | 96.75 | 95.2 | 93.95 | 92.7 | 91.5 | 90.3 | 88.9 | 86.9 | 84.2 | 80.2 | 74.4 | 66
[5 empty] | Minimum Enveloped Values (1989 through 2007) |  |  | 140 | 115 | 115 | 115 | 109.2 | 107.692 | 106.3 | 103.9 | 101.8 | 101.73 | 100.4 | 100.05 | 98.3 | 96.75 | 95.2 | 93.95 | 92.7 | 91.5
Y-1 | 614-617 | Section II, Part D | 650 (p. 46) | 17Cr-4Ni-4Cu | Bar | 2008 addenda |  |  | NO CHANGES |  | 115 | 109.2 | 107.692 | 106.3 | 103.9 | 101.8 | 101.73 | 100.4 | 100.05 | 98.3 | 96.75 | 95.2 | 93.95 | 92.7 | 91.5 | 90.3 | 88.9 | 86.9 | 84.2 | 80.2 | 74.4 | 66
[6 empty] | 2009 addenda |  |  | NO CHANGES |  | 115 | 109.2 | 107.692 | 106.3 | 103.9 | 101.8 | 101.73 | 100.4 | 100.05 | 98.3 | 96.75 | 95.2 | 93.95 | 92.7 | 91.5 | 90.3 | 88.9 | 86.9 | 84.2 | 80.2 | 74.4 | 66
Y-1 | 576-579 | Section II, Part D | 650 (p. 46) | 17Cr-4Ni-4Cu | Bar | 2010 |  | 140 | 115 | 115 | 115 | 109.2 | 107.692 | 106.3 | 103.9 | 101.8 | 101.73 | 100.4 | 100.05 | 98.3 | 96.75 | 95.2 | 93.95 | 92.7 | 91.5 | 90.3 | 88.9 | 86.9 | 84.2 | 80.2 | 74.4 | 66
[8 empty] | Temperature, degrees F. | [24 empty] | BY: PEW DATE: 7/19/11 | CHK: CWH DATE: 7/19/11
Sy, KSI
Table | Pages | Section | Section III, Max. Temp. Limits | Composition | Product Form | Sy | Material | Min Tensile | Min Yield | -20 to 100 | 100 | 150 | 176 | 200 | 250 | 300 | 302 | 340 | 350 | 400 | 450 | 500 | 550 | 600 | 650 | 700 | 750 | 800 | 850 | 900 | 950 | 1000
I-1.3 | 44-45 | Not Listed in Code or Code Case. Sy value = 3 * Sm | - | 13Cr | Bolting ≤ 4 | 1989 | SA193 Gr B6 ≤ 4 | 110 | 85 | 84.9 | 84.9 | 82.95 | 81.936 | 81 | 79.65 | 78.3 | 78.252 | 77.34 | 77.1 | 75.9 | 74.85 | 73.8 | 72.75 | 71.7 | 70.8 | 69.9
[6 empty] | 1989 addenda |  |  | NO CHANGES |  | 84.9 | 82.95 | 81.936 | 81 | 79.65 | 78.3 | 78.252 | 77.34 | 77.1 | 75.9 | 74.85 | 73.8 | 72.75 | 71.7 | 70.8 | 69.9
[6 empty] | 1990 addenda |  |  | NO CHANGES |  | 84.9 | 82.95 | 81.936 | 81 | 79.65 | 78.3 | 78.252 | 77.34 | 77.1 | 75.9 | 74.85 | 73.8 | 72.75 | 71.7 | 70.8 | 69.9
[6 empty] | 1991 addenda |  |  | NO CHANGES |  | 84.9 | 82.95 | 81.936 | 81 | 79.65 | 78.3 | 78.252 | 77.34 | 77.1 | 75.9 | 74.85 | 73.8 | 72.75 | 71.7 | 70.8 | 69.9
4 | 466-469 | Not Listed in Code or Code Case. Sy value = 3 * Sm | 700 | 13Cr | Bolting ≤ 4 | 1992 |  | 110 | 85 | 84.9 | 84.9 | 82.95 | 81.936 | 81 | 79.65 | 78.3 | 78.252 | 77.34 | 77.1 | 75.9 | 74.85 | 73.8 | 72.75 | 71.7 | 70.8 | 69.9
[6 empty] | 1992 addenda |  |  | NO CHANGES |  | 84.9 | 82.95 | 81.936 | 81 | 79.65 | 78.3 | 78.252 | 77.34 | 77.1 | 75.9 | 74.85 | 73.8 | 72.75 | 71.7 | 70.8 | 69.9
[6 empty] | 1993 addenda |  |  | NO CHANGES |  | 84.9 | 82.95 | 81.936 | 81 | 79.65 | 78.3 | 78.252 | 77.34 | 77.1 | 75.9 | 74.85 | 73.8 | 72.75 | 71.7 | 70.8 | 69.9
[6 empty] | 1994 addenda |  |  | NO CHANGES |  | 84.9 | 82.95 | 81.936 | 81 | 79.65 | 78.3 | 78.252 | 77.34 | 77.1 | 75.9 | 74.85 | 73.8 | 72.75 | 71.7 | 70.8 | 69.9
4 | 412-414 | Not Listed in Code or Code Case. Sy value = 3 * Sm | 700 | 13Cr | Bolting ≤ 4 | 1995 |  | 110 | 85 | 84.9 | 84.9 | 82.95 | 81.936 | 81 | 79.65 | 78.3 | 78.252 | 77.34 | 77.1 | 75.9 | 74.85 | 73.8 | 72.75 | 71.7 | 70.8 | 69.9
[6 empty] | 1995 addenda |  |  | NO CHANGES |  | 84.9 | 82.95 | 81.936 | 81 | 79.65 | 78.3 | 78.252 | 77.34 | 77.1 | 75.9 | 74.85 | 73.8 | 72.75 | 71.7 | 70.8 | 69.9
[6 empty] | 1996 addenda |  |  | NO CHANGES |  | 84.9 | 82.95 | 81.936 | 81 | 79.65 | 78.3 | 78.252 | 77.34 | 77.1 | 75.9 | 74.85 | 73.8 | 72.75 | 71.7 | 70.8 | 69.9
[6 empty] | 1997 addenda |  |  | NO CHANGES |  | 84.9 | 82.95 | 81.936 | 81 | 79.65 | 78.3 | 78.252 | 77.34 | 77.1 | 75.9 | 74.85 | 73.8 | 72.75 | 71.7 | 70.8 | 69.9
4 | 416-418 | Not Listed in Code or Code Case. Sy value = 3 * Sm | 700 | 13Cr | Bolting ≤ 4 | 1998 |  | 110 | 85 | 84.9 | 84.9 | 82.95 | 81.936 | 81 | 79.65 | 78.3 | 78.252 | 77.34 | 77.1 | 75.9 | 74.85 | 73.8 | 72.75 | 71.7 | 70.8 | 69.9
[6 empty] | 1999 addenda |  |  | NO CHANGES |  | 84.9 | 82.95 | 81.936 | 81 | 79.65 | 78.3 | 78.252 | 77.34 | 77.1 | 75.9 | 74.85 | 73.8 | 72.75 | 71.7 | 70.8 | 69.9
[6 empty] | 2000 addenda |  |  | NO CHANGES |  | 84.9 | 82.95 | 81.936 | 81 | 79.65 | 78.3 | 78.252 | 77.34 | 77.1 | 75.9 | 74.85 | 73.8 | 72.75 | 71.7 | 70.8 | 69.9
4 | 412-414 | Not Listed in Code or Code Case. Sy value = 3 * Sm | 700 | 13Cr | Bolting ≤ 4 | 2001 |  | 110 | 85 | 84.9 | 84.9 | 82.95 | 81.936 | 81 | 79.65 | 78.3 | 78.252 | 77.34 | 77.1 | 75.9 | 74.85 | 73.8 | 72.75 | 71.7 | 70.8 | 69.9
[6 empty] | 2002 addenda |  |  | NO CHANGES |  | 84.9 | 82.95 | 81.936 | 81 | 79.65 | 78.3 | 78.252 | 77.34 | 77.1 | 75.9 | 74.85 | 73.8 | 72.75 | 71.7 | 70.8 | 69.9
[6 empty] | 2003 addenda |  |  | NO CHANGES |  | 84.9 | 82.95 | 81.936 | 81 | 79.65 | 78.3 | 78.252 | 77.34 | 77.1 | 75.9 | 74.85 | 73.8 | 72.75 | 71.7 | 70.8 | 69.9
Y-1 | 538-541 | Section II, Part D | - | 13Cr | Bolting ≤ 4 | 2004 |  | 110 | 85 | 115.2 |  |  |  | 112.2 |  | 110.3 | 110.27 | 109.7 |  | 108.8 |  | 106.7 |  | 105.2 | 103.2 | 100.8 | 97.9 | 94.6 | 91.1 | 87.7 | 84.6
2005 addenda
2006 addenda
Y-1 | 606-609 | Section II, Part D | - | 13Cr | Bolting ≤ 4 | 2007 |  | 110 | 85 | 85 | 85 | 81.5 | 79.68 | 78 | 76.5 | 75 | 74.972 | 74.44 | 74.3 | 73.6 | 73.2 | 72.8 | 72.25 | 71.7 | 70.7 | 69.4 | 67.6 | 65.2 | 62.3 | 58.7 | 54.6 | 49.9
[5 empty] | Minimum Enveloped Values (1989 through 2007) |  |  | 110 | 85 | 84.9 | 84.9 | 81.45 | 79.656 | 78 | 76.5 | 75 | 74.972 | 74.44 | 74.3 | 73.6 | 73.2 | 72.8 | 72.25 | 71.7 | 70.7 | 69.4
Y-1 | 606-609 | Section II, Part D | - | 13Cr | Bolting ≤ 4 | 2008 addenda |  |  | NO CHANGES |  | 85 | 81.5 | 79.68 | 78 | 76.5 | 75 | 74.972 | 74.44 | 74.3 | 73.6 | 73.2 | 72.8 | 72.25 | 71.7 | 70.7 | 69.4 | 67.6 | 65.2 | 62.3 | 58.7 | 54.6 | 49.9
[6 empty] | 2009 addenda |  |  | NO CHANGES |  | 85 | 81.5 | 79.68 | 78 | 76.5 | 75 | 74.972 | 74.44 | 74.3 | 73.6 | 73.2 | 72.8 | 72.25 | 71.7 | 70.7 | 69.4 | 67.6 | 65.2 | 62.3 | 58.7 | 54.6 | 49.9
Y-1 | 572-575 | Section II, Part D | - | 13Cr | Bolting ≤ 4 | 2010 |  | 110 | 85 | 85 | 85 | 81.5 | 79.68 | 78 | 76.5 | 75 | 74.972 | 74.44 | 74.3 | 73.6 | 73.2 | 72.8 | 72.25 | 71.7 | 70.7 | 69.4 | 67.6 | 65.2 | 62.3 | 58.7 | 54.6 | 49.9
[8 empty] | Temperature, degrees F. | [24 empty] | BY: PEW DATE: 7/21/11 | CHK: KAV DATE: 7/21/11
Sy, KSI
Table | Pages | Section | Section III, Max. Temp. Limits | Composition | Product Form | Sy | Material | Min Tensile | Min Yield | -20 to 100 | 100 | 150 | 176 | 200 | 250 | 300 | 302 | 340 | 350 | 400 | 450 | 500 | 550 | 600 | 650 | 700 | 750 | 800 | 850 | 900 | 950 | 1000
|  | Not Listed in Code or Code Case |  |  |  | 1989 | SA182 F6NM |  | Not Listed in Code or Code Case |  | n/a
[6 empty] | 1989 addenda |  |  |  |  | n/a
[6 empty] | 1990 addenda |  |  |  |  | n/a
[6 empty] | 1991 addenda |  |  |  |  | n/a
|  | Not Listed in Code or Code Case |  |  |  | 1992 |  |  | Not Listed in Code or Code Case |  | n/a
[6 empty] | 1992 addenda |  |  |  |  | n/a
Y-1 | 546-549 | Part D - Properties Section I, Section III, And Section VIII, Division 2 | 700 (p.547) | 13cr-4Ni | Forgings | 1993 addenda |  | 115 | 90 | 90 | 90 | 88.25 | 87.34 | 86.5 | 85.55 | 84.6 | 84.564 | 83.88 | 83.7 | 82.8 | 81.8 | 80.8 | 79.65 | 78.5 | 77.3 | 75.7
[6 empty] | 1994 addenda |  |  | NO CHANGES |  | 90 | 88.25 | 87.34 | 86.5 | 85.55 | 84.6 | 84.564 | 83.88 | 83.7 | 82.8 | 81.8 | 80.8 | 79.65 | 78.5 | 77.3 | 75.7
Y-1 | 492-495 | Part D - Properties Section I, Section III, And Section VIII, Division 2 | 700 (p. 50) | 13Cr-4Ni | Forgings | 1995 |  | 115 | 90 | 90 | 90 | 88.25 | 87.34 | 86.5 | 85.55 | 84.6 | 84.564 | 83.88 | 83.7 | 82.8 | 81.8 | 80.8 | 79.65 | 78.5 | 77.3 | 75.7
[6 empty] | 1995 addenda |  |  | NO CHANGES |  | 90 | 88.25 | 87.34 | 86.5 | 85.55 | 84.6 | 84.564 | 83.88 | 83.7 | 82.8 | 81.8 | 80.8 | 79.65 | 78.5 | 77.3 | 75.7
[6 empty] | 1996 addenda |  |  | NO CHANGES |  | 90 | 88.25 | 87.34 | 86.5 | 85.55 | 84.6 | 84.564 | 83.88 | 83.7 | 82.8 | 81.8 | 80.8 | 79.65 | 78.5 | 77.3 | 75.7
[6 empty] | 1997 addenda |  |  | NO CHANGES |  | 90 | 88.25 | 87.34 | 86.5 | 85.55 | 84.6 | 84.564 | 83.88 | 83.7 | 82.8 | 81.8 | 80.8 | 79.65 | 78.5 | 77.3 | 75.7
Y-1 | 488-491 | Part D - Properties Section II | 700 (p. 50) | 13Cr-4Ni | Forgings | 1998 |  | 115 | 90 | 90 | 90 | 88.25 | 87.34 | 86.5 | 85.55 | 84.6 | 84.564 | 83.88 | 83.7 | 82.8 | 81.8 | 80.8 | 79.65 | 78.5 | 77.3 | 75.7
[6 empty] | 1999 addenda |  | 115 | 90 | 90 | 90 | 87.7 | 87.076 | 86.5 | 85.5 | 84.6 | 84.564 | 83.88 | 83.7 | 82.8 | 81.8 | 80.8 | 79.65 | 78.5 | 77.2 | 75.7
[6 empty] | 2000 addenda |  |  | NO CHANGES |  | 90 | 87.7 | 87.076 | 86.5 | 85.5 | 84.6 | 84.564 | 83.88 | 83.7 | 82.8 | 81.8 | 80.8 | 79.65 | 78.5 | 77.2 | 75.7
Y-1 | 528-531 | Part D - Properties Section II | 700 (p. 42) | 13Cr-4Ni | Forgings | 2001 |  | 115 | 90 | 90 | 90 | 87.7 | 87.076 | 86.5 | 85.5 | 84.6 | 84.564 | 83.88 | 83.7 | 82.8 | 81.8 | 80.8 | 79.65 | 78.5 | 77.2 | 75.7
[6 empty] | 2002 addenda |  |  | NO CHANGES |  | 90 | 87.7 | 87.076 | 86.5 | 85.5 | 84.6 | 84.564 | 83.88 | 83.7 | 82.8 | 81.8 | 80.8 | 79.65 | 78.5 | 77.2 | 75.7
[6 empty] | 2003 addenda |  |  | NO CHANGES |  | 90 | 87.7 | 87.076 | 86.5 | 85.5 | 84.6 | 84.564 | 83.88 | 83.7 | 82.8 | 81.8 | 80.8 | 79.65 | 78.5 | 77.2 | 75.7
Y-1 | 538-541 | Part D - Properties Section II | 700 (p. 42) | 13Cr-4Ni | Forgings | 2004 |  | 115 | 90 | 90 | 90 | 87.7 | 87.076 | 86.5 | 85.5 | 84.6 | 84.564 | 83.88 | 83.7 | 82.8 | 81.8 | 80.8 | 79.65 | 78.5 | 77.2 | 75.7
[6 empty] | 2005 addenda |  |  | NO CHANGES |  | 90 | 87.7 | 87.076 | 86.5 | 85.5 | 84.6 | 84.564 | 83.88 | 83.7 | 82.8 | 81.8 | 80.8 | 79.65 | 78.5 | 77.2 | 75.7
[6 empty] | 2006 addenda |  |  | NO CHANGES |  | 90 | 87.7 | 87.076 | 86.5 | 85.5 | 84.6 | 84.564 | 83.88 | 83.7 | 82.8 | 81.8 | 80.8 | 79.65 | 78.5 | 77.2 | 75.7
Y-1 | 606-609 | Section II, Part D | 700 (p. 46) | 13Cr-4Ni | Forgings | 2007 |  | 115 | 90 | 90 | 90 | 87.7 | 87.076 | 86.5 | 85.5 | 84.6 | 84.564 | 83.88 | 83.7 | 82.8 | 81.8 | 80.8 | 79.65 | 78.5 | 77.2 | 75.7
[5 empty] | Minimum Enveloped Values (1989 through 2007) |  |  | 115 | 90 | 90 | 90 | 87.7 | 87.076 | 86.5 | 85.5 | 84.6 | 84.564 | 83.88 | 83.7 | 82.8 | 81.8 | 80.8 | 79.65 | 78.5 | 77.2 | 75.7
Y-1 | 606-609 | Section II, Part D | 700 (p. 46) | 13Cr-4Ni | Forgings | 2008 addenda |  |  | NO CHANGES | 90 | 90 | 87.7 | 87.076 | 86.5 | 85.5 | 84.6 | 84.564 | 83.88 | 83.7 | 82.8 | 81.8 | 80.8 | 79.65 | 78.5 | 77.2 | 75.7
[6 empty] | 2009 addenda |  |  | NO CHANGES | 90 | 90 | 87.7 | 87.076 | 86.5 | 85.5 | 84.6 | 84.564 | 83.88 | 83.7 | 82.8 | 81.8 | 80.8 | 79.65 | 78.5 | 77.2 | 75.7
Y-1 | 572-575 | Section II, Part D | 700 (p. 46) | 13Cr-4Ni | Forgings | 2010 |  | 115 | 90 | 90 | 90 | 87.7 | 87.076 | 86.5 | 85.5 | 84.6 | 84.564 | 83.88 | 83.7 | 82.8 | 81.8 | 80.8 | 79.65 | 78.5 | 77.2 | 75.7
[8 empty] | Temperature, degrees F. | [24 empty] | BY: DCK DATE: 8/17/11 | CHK: CWH DATE: 8/18/11
Sy, KSI
Table | Pages | Section | Section III, Max. Temp. Limits | Composition | Product Form | Sy | Material | Min Tensile | Min Yield | -20 to 100 | 100 | 150 | 176 | 200 | 250 | 300 | 302 | 340 | 350 | 400 | 450 | 500 | 550 | 600 | 650 | 700 | 750 | 800 | 850 | 900 | 950 | 1000
I-2.1 | 60-61 | Section III, Division 1-Appendices | - | 13Cr | Bar | 1989 | SA479 TP 410 (Condition 1) |  | 40 |  | 40 | 39.05 | 38.556 | 38.1 | 37.45 | 36.8 | 36.776 | 36.32 | 36.2 | 35.6 | 35.15 | 34.7 | 34.15 | 33.6 | 33.2 | 32.9 | 32.7 | 32.2 | 31.6 | 30.6 | 29 | 27.1
[6 empty] | 1989 addenda |  |  | NO Changes |  | 40 | 39.05 | 38.556 | 38.1 | 37.45 | 36.8 | 36.776 | 36.32 | 36.2 | 35.6 | 35.15 | 34.7 | 34.15 | 33.6 | 33.2 | 32.9 | 32.7 | 32.2 | 31.6 | 30.6 | 29 | 27.1
[6 empty] | 1990 addenda |  |  | NO Changes |  | 40 | 39.05 | 38.556 | 38.1 | 37.45 | 36.8 | 36.776 | 36.32 | 36.2 | 35.6 | 35.15 | 34.7 | 34.15 | 33.6 | 33.2 | 32.9 | 32.7 | 32.2 | 31.6 | 30.6 | 29 | 27.1
[6 empty] | 1991 addenda |  |  | NO Changes |  | 40 | 39.05 | 38.556 | 38.1 | 37.45 | 36.8 | 36.776 | 36.32 | 36.2 | 35.6 | 35.15 | 34.7 | 34.15 | 33.6 | 33.2 | 32.9 | 32.7 | 32.2 | 31.6 | 30.6 | 29 | 27.1
Y-1 | 546-549 | Part D - Properties Section II | 1000 (p.547) 700 (p.51) | 13Cr | Bar | 1992 |  |  | 40 | 40 | 40 | 39.05 | 38.556 | 38.1 | 37.45 | 36.8 | 36.776 | 36.32 | 36.2 | 35.6 | 35.15 | 34.7 | 34.15 | 33.6 | 33.2 | 32.9 | 32.7 | 32.2 | 31.6 | 30.6 | 29 | 27.1
[6 empty] | 1992 addenda |  |  | NO Changes |  | 40 | 39.05 | 38.556 | 38.1 | 37.45 | 36.8 | 36.776 | 36.32 | 36.2 | 35.6 | 35.15 | 34.7 | 34.15 | 33.6 | 33.2 | 32.9 | 32.7 | 32.2 | 31.6 | 30.6 | 29 | 27.1
[6 empty] | 1993 addenda |  |  | NO Changes |  | 40 | 39.05 | 38.556 | 38.1 | 37.45 | 36.8 | 36.776 | 36.32 | 36.2 | 35.6 | 35.15 | 34.7 | 34.15 | 33.6 | 33.2 | 32.9 | 32.7 | 32.2 | 31.6 | 30.6 | 29 | 27.1
[6 empty] | 1994 addenda |  | 70 | 40 | 40 | 40 | 39.05 | 38.556 | 38.1 | 37.45 | 36.8 | 36.776 | 36.32 | 36.2 | 35.6 | 35.15 | 34.7 | 34.15 | 33.6 | 33.2 | 32.9 | 32.7 | 32.2 | 31.6 | 30.6 | 29 | 27.1
Y-1 | 492-495 | Part D - Properties Section II | 1000 (p.493) 700 (p.51) | 13Cr | Bar | 1995 |  | 70 | 40 | 40 | 40 | 39.05 | 38.556 | 38.1 | 37.45 | 36.8 | 36.776 | 36.32 | 36.2 | 35.6 | 35.15 | 34.7 | 34.15 | 33.6 | 33.2 | 32.9 | 32.7 | 32.2 | 31.6 | 30.6 | 29 | 27.1
[6 empty] | 1995 addenda |  |  | NO Changes |  | 40 | 39.05 | 38.556 | 38.1 | 37.45 | 36.8 | 36.776 | 36.32 | 36.2 | 35.6 | 35.15 | 34.7 | 34.15 | 33.6 | 33.2 | 32.9 | 32.7 | 32.2 | 31.6 | 30.6 | 29 | 27.1
[6 empty] | 1996 addenda |  |  | NO Changes |  | 40 | 39.05 | 38.556 | 38.1 | 37.45 | 36.8 | 36.776 | 36.32 | 36.2 | 35.6 | 35.15 | 34.7 | 34.15 | 33.6 | 33.2 | 32.9 | 32.7 | 32.2 | 31.6 | 30.6 | 29 | 27.1
[6 empty] | 1997 adenda |  |  | NO Changes |  | 40 | 39.05 | 38.556 | 38.1 | 37.45 | 36.8 | 36.776 | 36.32 | 36.2 | 35.6 | 35.15 | 34.7 | 34.15 | 33.6 | 33.2 | 32.9 | 32.7 | 32.2 | 31.6 | 30.6 | 29 | 27.1
Y-1 | 488-491 | Part D - Properties Section II | 700 (P.47) | 13Cr | Bar | 1998 |  | 70 | 40 | 40 | 40 | 39.05 | 38.556 | 38.1 | 37.45 | 36.8 | 36.776 | 36.32 | 36.2 | 35.6 | 35.15 | 34.7 | 34.15 | 33.6 | 33.2 | 32.9 | 32.7 | 32.2 | 31.6 | 30.6 | 29 | 27.1
[6 empty] | 1999 addenda |  | 70 | 40 | 40 | 40 | 37.8 | 37.28 | 36.8 | 36 | 35.5 | 35.488 | 35.26 | 35.2 | 34.9 | 34.65 | 34.4 | 34.05 | 33.7 | 33.1 | 32.4
[6 empty] | 2000 addenda |  |  | NO Changes |  | 40 | 37.8 | 37.28 | 36.8 | 36 | 35.5 | 35.488 | 35.26 | 35.2 | 34.9 | 34.65 | 34.4 | 34.05 | 33.7 | 33.1 | 32.4
Y-1 | 528-531 | Part D - Properties Section II | 700 (P.43) | 13Cr | Bar | 2001 |  | 70 | 40 | 40 | 40 | 37.8 | 37.28 | 36.8 | 36 | 35.5 | 35.488 | 35.26 | 35.2 | 34.9 | 34.65 | 34.4 | 34.05 | 33.7 | 33.1 | 32.4
[6 empty] | 2002 addenda |  |  | NO Changes |  | 40 | 37.8 | 37.28 | 36.8 | 36 | 35.5 | 35.488 | 35.26 | 35.2 | 34.9 | 34.65 | 34.4 | 34.05 | 33.7 | 33.1 | 32.4
[6 empty] | 2003 addenda |  |  | NO Changes |  | 40 | 37.8 | 37.28 | 36.8 | 36 | 35.5 | 35.488 | 35.26 | 35.2 | 34.9 | 34.65 | 34.4 | 34.05 | 33.7 | 33.1 | 32.4
Y-1 | 534-537 | Part D - Properties Section II | 700 (p.43) | 13Cr | Bar | 2004 |  | 70 | 40 | 40 | 40 | 37.8 | 37.28 | 36.8 | 36 | 35.5 | 35.488 | 35.26 | 35.2 | 34.9 | 34.65 | 34.4 | 34.05 | 33.7 | 33.1 | 32.4
[6 empty] | 2005 addenda |  |  |  |  | 40 | 37.8 | 37.28 | 36.8 | 36 | 35.5 | 35.488 | 35.26 | 35.2 | 34.9 | 34.65 | 34.4 | 34.05 | 33.7 | 33.1 | 32.4
[6 empty] | 2006 addenda |  |  |  |  | 40 | 37.8 | 37.28 | 36.8 | 36 | 35.5 | 35.488 | 35.26 | 35.2 | 34.9 | 34.65 | 34.4 | 34.05 | 33.7 | 33.1 | 32.4
Y-1 | 606-609 | Part D - Properties Section II | 700 (P.47) | 13Cr | Bar | 2007 |  | 70 | 40 | 40 | 40 | 37.8 | 37.28 | 36.8 | 36 | 35.5 | 35.488 | 35.26 | 35.2 | 34.9 | 34.65 | 34.4 | 34.05 | 33.7 | 33.1 | 32.4
[5 empty] | Minimum Enveloped Values (1989 through 2007) |  |  | 70 | 40 | 40 | 40 | 37.8 | 37.28 | 36.8 | 36 | 35.5 | 35.488 | 35.26 | 35.2 | 34.9 |  | 34.4 |  | 33.6 | 33.1 | 32.4
[8 empty] | Temperature, degrees F. | [24 empty] | BY: RA DATE: 8/29/11 | CHK: CWH DATE: 8/31/11
Sy, KSI
Table | Pages | Section | Section III, Max. Temp. Limits | Composition | Product Form | Sy | Material | Min Tensile | Min Yield | -20 to 100 | 100 | 150 | 176 | 200 | 250 | 300 | 302 | 340 | 350 | 400 | 450 | 500 | 550 | 600 | 650 | 700 | 750 | 800 | 850 | 900 | 950 | 1000
|  | Section III, Division 1-Appendices |  |  |  | 1989 | SA387 GR 91 CL2 ≤ 3" |  | Not Listed in Code or Code Case
1989 addenda
1990 addenda
1991 addenda
Y-1 |  | Part D - Properties Section II | 700 ( P. 943 ) | 9Cr-1Mo-V | Plate | 1992 |  |  | Not Listed in Code or Code Case
1992 addenda
1993 addenda
| 542-545 |  |  |  |  | 1994 addenda |  | 85 | 60 | 60 | 60 | 58 | 56.96 | 56 | 55.4 | 54.8 | 54.798 | 54.76 | 54.75 | 54.7 | 54.7 | 54.7 | 54.6 | 54.5 | 54.1 | 53.2
Y-1 | 492-495 | Part D - Properties Section II | 700 (P. 493) | 9Cr-1Mo-V | Plate | 1995 |  | 85 | 60 | 60 | 60 | 58 | 56.96 | 56 | 55.4 | 54.8 | 54.798 | 54.76 | 54.75 | 54.7 | 54.7 | 54.7 | 54.6 | 54.5 | 54.1 | 53.2
[6 empty] | 1995 addenda |  |  | No Changes |  | 60 | 58 | 56.96 | 56 | 55.4 | 54.8 | 54.798 | 54.76 | 54.75 | 54.7 | 54.7 | 54.7 | 54.6 | 54.5 | 54.1 | 53.2
[6 empty] | 1996 addenda |  |  | No Changes |  | 60 | 58 | 56.96 | 56 | 55.4 | 54.8 | 54.798 | 54.76 | 54.75 | 54.7 | 54.7 | 54.7 | 54.6 | 54.5 | 54.1 | 53.2
[6 empty] | 1997 addenda |  |  | No Changes |  | 60 | 58 | 56.96 | 56 | 55.4 | 54.8 | 54.798 | 54.76 | 54.75 | 54.7 | 54.7 | 54.7 | 54.6 | 54.5 | 54.1 | 53.2
Y-1 | 488-491 | Part D - Properties Section II | 700 (P. 43) | 9Cr-1Mo-V | Plate | 1998 |  | 85 | 60 | 60 | 60 | 58 | 56.96 | 56 | 55.4 | 54.8 | 54.798 | 54.76 | 54.75 | 54.7 | 54.7 | 54.7 | 54.6 | 54.5 | 54.1 | 53.2
[6 empty] | 1999 addenda |  | 85 | 60 | 60 | 60 | 57.1 | 56.476 | 55.9 | 55.2 | 54.8 | 54.798 | 54.76 | 54.75 | 54.7 | 54.7 | 54.7 | 54.6 | 54.5 | 54 | 53.2 | 52 | 50.4 | 48.5 | 46.1 | 43.4 | 40.2
[6 empty] | 2000 addenda |  |  | No Changes |  | 60 | 57.1 | 56.476 | 55.9 | 55.2 | 54.8 | 54.798 | 54.76 | 54.75 | 54.7 | 54.7 | 54.7 | 54.6 | 54.5 | 54 | 53.2 | 52 | 50.4 | 48.5 | 46.1 | 43.4 | 40.2
Y-1 | 524-527 | Part D - Properties Section II | 700 (P.39) | 9Cr-1Mo-V | Plate | 2001 |  | 85 | 60 | 60 | 60 | 57.1 | 56.476 | 55.9 | 55.2 | 54.8 | 54.798 | 54.76 | 54.75 | 54.7 | 54.7 | 54.7 | 54.6 | 54.5 | 54 | 53.2 | 52 | 50.4 | 48.5 | 46.1 | 43.4 | 40.2
[6 empty] | 2002 addenda |  |  | No Changes |  | 60 | 57.1 | 56.476 | 55.9 | 55.2 | 54.8 | 54.798 | 54.76 | 54.75 | 54.7 | 54.7 | 54.7 | 54.6 | 54.5 | 54 | 53.2 | 52 | 50.4 | 48.5 | 46.1 | 43.4 | 40.2
[6 empty] | 2003 addenda |  |  | No Changes |  | 60 | 57.1 | 56.476 | 55.9 | 55.2 | 54.8 | 54.798 | 54.76 | 54.75 | 54.7 | 54.7 | 54.7 | 54.6 | 54.5 | 54 | 53.2 | 52 | 50.4 | 48.5 | 46.1 | 43.4 | 40.2
Y-1 | 534-537 | Part D - Properties Section II | 700 (P.39) | 9Cr-1Mo-V | Plate | 2004 |  | 85 | 60 | 60 | 60 | 57.1 | 56.476 | 55.9 | 55.2 | 54.8 | 54.798 | 54.76 | 54.75 | 54.7 | 54.7 | 54.7 | 54.6 | 54.5 | 54 | 53.2 | 52 | 50.4 | 48.5 | 46.1 | 43.4 | 40.2
[6 empty] | 2005 addenda |  |  | No Changes |  | 60 | 57.1 | 56.476 | 55.9 | 55.2 | 54.8 | 54.798 | 54.76 | 54.75 | 54.7 | 54.7 | 54.7 | 54.6 | 54.5 | 54 | 53.2 | 52 | 50.4 | 48.5 | 46.1 | 43.4 | 40.2
[6 empty] | 2006 addenda |  |  | No Changes |  | 60 | 57.1 | 56.476 | 55.9 | 55.2 | 54.8 | 54.798 | 54.76 | 54.75 | 54.7 | 54.7 | 54.7 | 54.6 | 54.5 | 54 | 53.2 | 52 | 50.4 | 48.5 | 46.1 | 43.4 | 40.2
Y-1 | 602-605 | Section II, Part D | 700 (P.43) | 9Cr-1Mo-V | Plate | 2007 |  | 85 | 60 | 60 | 60 | 57.1 | 56.476 | 55.9 | 55.2 | 54.8 | 54.798 | 54.76 | 54.75 | 54.7 | 54.7 | 54.7 | 54.6 | 54.5 | 54 | 53.2 | 52 | 50.4 | 48.5 | 46.1 | 43.4 | 40.2
[5 empty] | Minimum Enveloped Values (1989 through 2007) |  |  | 85 | 60 | 60 |  | 57.1 | 56.476 | 55.9 | 55.2 | 54.8 | 54.798 | 54.76 |  | 54.7 |  | 54.7 |  | 54.5 | 54 | 53.2
[8 empty] | Temperature, degrees F. | [24 empty] | BY: RA DATE: 8/29/11 | CHK: CWH DATE: 8/31/11
Sy, KSI
Table | Pages | Section | Section III, Max. Temp. Limits | Composition | Product Form | Sy | Material | Min Tensile | Min Yield | -20 to 100 | 100 | 150 | 176 | 200 | 250 | 300 | 302 | 340 | 350 | 400 | 450 | 500 | 550 | 600 | 650 | 700 | 750 | 800 | 850 | 900 | 950 | 1000
I-2.2 | 72-73 | Section III, Division 1-Appendices |  |  | Plate | 1989 | SA240 TP 316 | 75 | 30 |  | 30 | 27.9 | 26.808 | 25.8 | 24.55 | 23.3 | 23.262 | 22.54 | 22.35 | 21.4 | 20.65 | 19.9 | 19.35 | 18.8 | 18.5 | 18.1 | 17.8 | 17.6 | 17.4 | 17.3 | 17.1 | 17
[6 empty] | 1989 addenda |  |  | No Changes |  | 30 | 27.9 | 26.808 | 25.8 | 24.55 | 23.3 | 23.262 | 22.54 | 22.35 | 21.4 | 20.65 | 19.9 | 19.35 | 18.8 | 18.5 | 18.1 | 17.8 | 17.6 | 17.4 | 17.3 | 17.1 | 17
[6 empty] | 1990 addenda |  |  | No Changes |  | 30 | 27.9 | 26.808 | 25.8 | 24.55 | 23.3 | 23.262 | 22.54 | 22.35 | 21.4 | 20.65 | 19.9 | 19.35 | 18.8 | 18.5 | 18.1 | 17.8 | 17.6 | 17.4 | 17.3 | 17.1 | 17
[6 empty] | 1991 addenda |  |  | No Changes |  | 30 | 27.9 | 26.808 | 25.8 | 24.55 | 23.3 | 23.262 | 22.54 | 22.35 | 21.4 | 20.65 | 19.9 | 19.35 | 18.8 | 18.5 | 18.1 | 17.8 | 17.6 | 17.4 | 17.3 | 17.1 | 17
Y-1 | 562-565 | Part D - Properties Section II | 1000 (p.562) | 16Cr-12Ni-2Mo | Plate | 1992 |  | 75 | 30 | 30 | 30 | 27.9 | 26.808 | 25.8 | 24.55 | 23.3 | 23.262 | 22.54 | 22.35 | 21.4 | 20.65 | 19.9 | 19.35 | 18.8 | 18.5 | 18.1 | 17.8 | 17.6 | 17.4 | 17.3 | 17.1 | 17
[6 empty] | 1992 addenda |  |  | No Changes |  | 30 | 27.9 | 26.808 | 25.8 | 24.55 | 23.3 | 23.262 | 22.54 | 22.35 | 21.4 | 20.65 | 19.9 | 19.35 | 18.8 | 18.5 | 18.1 | 17.8 | 17.6 | 17.4 | 17.3 | 17.1 | 17
[6 empty] | 1993 addenda |  |  | No Changes |  | 30 | 27.9 | 26.808 | 25.8 | 24.55 | 23.3 | 23.262 | 22.54 | 22.35 | 21.4 | 20.65 | 19.9 | 19.35 | 18.8 | 18.5 | 18.1 | 17.8 | 17.6 | 17.4 | 17.3 | 17.1 | 17
[6 empty] | 1994 addenda |  |  | No Changes |  | 30 | 27.9 | 26.808 | 25.8 | 24.55 | 23.3 | 23.262 | 22.54 | 22.35 | 21.4 | 20.65 | 19.9 | 19.35 | 18.8 | 18.5 | 18.1 | 17.8 | 17.6 | 17.4 | 17.3 | 17.1 | 17
Y-1 | 516-519 | Part D - Properties Section II | 1000 (P. 517) | 16Cr-12Ni-2Mo | Plate | 1995 |  | 75 | 30 | 30 | 30 | 27.9 | 26.808 | 25.8 | 24.55 | 23.3 | 23.262 | 22.54 | 22.35 | 21.4 | 20.65 | 19.9 | 19.35 | 18.8 | 18.5 | 18.1 | 17.8 | 17.6 | 17.4 | 17.3 | 17.1 | 17
[6 empty] | 1995 addenda |  |  | No Changes |  | 30 | 27.9 | 26.808 | 25.8 | 24.55 | 23.3 | 23.262 | 22.54 | 22.35 | 21.4 | 20.65 | 19.9 | 19.35 | 18.8 | 18.5 | 18.1 | 17.8 | 17.6 | 17.4 | 17.3 | 17.1 | 17
[6 empty] | 1996 addenda |  |  | No Changes |  | 30 | 27.9 | 26.808 | 25.8 | 24.55 | 23.3 | 23.262 | 22.54 | 22.35 | 21.4 | 20.65 | 19.9 | 19.35 | 18.8 | 18.5 | 18.1 | 17.8 | 17.6 | 17.4 | 17.3 | 17.1 | 17
[6 empty] | 1997 addenda |  |  | No Changes |  | 30 | 27.9 | 26.808 | 25.8 | 24.55 | 23.3 | 23.262 | 22.54 | 22.35 | 21.4 | 20.65 | 19.9 | 19.35 | 18.8 | 18.5 | 18.1 | 17.8 | 17.6 | 17.4 | 17.3 | 17.1 | 17
Y-1 | 504-507 | Part D - Properties Section II | 800 (P. 75) | 16Cr-12Ni-2Mo | Plate | 1998 |  | 75 | 30 | 30 | 30 | 27.95 | 26.884 | 25.9 | 24.65 | 23.4 | 23.36 | 22.6 | 22.4 | 21.4 | 20.7 | 20 | 19.45 | 18.9 | 18.5 | 18.1 | 17.9 | 17.6 | 17.5 | 17.3 | 17.2 | 17
| 508-511 |  |  |  |  | 1999 addenda |  | 75 | 30 | 30 | 30 | 27.4 | 26.62 | 25.9 | 24.6 | 23.4 | 23.36 | 22.6 | 22.4 | 21.4 | 20.7 | 20 | 19.45 | 18.9 | 18.5 | 18.2 | 17.9 | 17.7 | 17.5 | 17.3 | 17.1 | 17
[6 empty] | 2000 addenda |  |  | No Changes |  | 30 | 27.4 | 26.62 | 25.9 | 24.6 | 23.4 | 23.36 | 22.6 | 22.4 | 21.4 | 20.7 | 20 | 19.45 | 18.9 | 18.5 | 18.2 | 17.9 | 17.7 | 17.5 | 17.3 | 17.1 | 17
Y-1 | 548-551 | Part D - Properties Section II | 800 (P. 71) | 16Cr-12Ni-2Mo | Plate | 2001 |  | 75 | 30 | 30 | 30 | 27.4 | 26.62 | 25.9 | 24.6 | 23.4 | 23.36 | 22.6 | 22.4 | 21.4 | 20.7 | 20 | 19.45 | 18.9 | 18.5 | 18.2 | 17.9 | 17.7 | 17.5 | 17.3 | 17.1 | 17
[6 empty] | 2002 addenda |  |  | No Changes |  | 30 | 27.4 | 26.62 | 25.9 | 24.6 | 23.4 | 23.36 | 22.6 | 22.4 | 21.4 | 20.7 | 20 | 19.45 | 18.9 | 18.5 | 18.2 | 17.9 | 17.7 | 17.5 | 17.3 | 17.1 | 17
[6 empty] | 2003 addenda |  |  | No Changes |  | 30 | 27.4 | 26.62 | 25.9 | 24.6 | 23.4 | 23.36 | 22.6 | 22.4 | 21.4 | 20.7 | 20 | 19.45 | 18.9 | 18.5 | 18.2 | 17.9 | 17.7 | 17.5 | 17.3 | 17.1 | 17
Y-1 | 558-561 | Part D - Properties Section II | 800 (P.67) | 16Cr-12Ni-2Mo | Plate | 2004 |  | 75 | 30 | 30 | 30 | 27.4 | 26.62 | 25.9 | 24.6 | 23.4 | 23.36 | 22.6 | 22.4 | 21.4 | 20.7 | 20 | 19.45 | 18.9 | 18.5 | 18.2 | 17.9 | 17.7 | 17.5 | 17.3 | 17.1 | 17
[6 empty] | 2005 addenda |  |  | No Changes |  | 30 | 27.4 | 26.62 | 25.9 | 24.6 | 23.4 | 23.36 | 22.6 | 22.4 | 21.4 | 20.7 | 20 | 19.45 | 18.9 | 18.5 | 18.2 | 17.9 | 17.7 | 17.5 | 17.3 | 17.1 | 17
[6 empty] | 2006 addenda |  |  | No Changes |  | 30 | 27.4 | 26.62 | 25.9 | 24.6 | 23.4 | 23.36 | 22.6 | 22.4 | 21.4 | 20.7 | 20 | 19.45 | 18.9 | 18.5 | 18.2 | 17.9 | 17.7 | 17.5 | 17.3 | 17.1 | 17
Y-1 | 634-637 | Section II, Part D | 800 (P.75) | 16Cr-12Ni-2Mo | Plate | 2007 |  | 75 | 30 | 30 | 30 | 27.4 | 26.62 | 25.9 | 24.6 | 23.4 | 23.36 | 22.6 | 22.4 | 21.4 | 20.7 | 20 | 19.45 | 18.9 | 18.5 | 18.2 | 17.9 | 17.7 | 17.5 | 17.3 | 17.1 | 17
[5 empty] | Minimum Enveloped Values (1989 through 2007) |  |  | 75 | 30 | 30 | 30 | 27.4 | 26.568 | 25.8 | 24.55 | 23.3 | 23.262 | 22.54 |  | 21.4 |  | 19.9 |  | 18.8 | 18.5 | 18.1 | 17.8 | 17.6
[8 empty] | Temperature, degrees F. | [24 empty] | BY: KBU DATE: 3/13/14 | CHK: DATE:
Sy, KSI
Table | Pages | Section | Section III, Max. Temp. Limits | Composition | Product Form | Sy | Material | Min Tensile | Min Yield | -20 to 100 | 100 | 150 | 176 | 200 | 250 | 300 | 302 | 340 | 350 | 400 | 450 | 500 | 550 | 600 | 650 | 700 | 750 | 800 | 850 | 900 | 950 | 1000
I-2.2 | 72-73 | Section III, Division 1-Appendices | - | 16Cr-12Ni-2Mo | Wld. & smls.Pipe | 1989 | SA312 TP 316 | 75 | 30 |  | 30 | 27.9 | 26.808 | 25.8 | 24.55 | 23.3 | 23.262 | 22.54 | 22.35 | 21.4 | 20.65 | 19.9 | 19.35 | 18.8 | 18.5 | 18.1 | 17.8 | 17.6 | 17.4 | 17.3 | 17.1 | 17
[6 empty] | 1989 addenda |  |  | No Changes |  | 30 | 27.9 | 26.808 | 25.8 | 24.55 | 23.3 | 23.262 | 22.54 | 22.35 | 21.4 | 20.65 | 19.9 | 19.35 | 18.8 | 18.5 | 18.1 | 17.8 | 17.6 | 17.4 | 17.3 | 17.1 | 17
[6 empty] | 1990 addenda |  |  | No Changes |  | 30 | 27.9 | 26.808 | 25.8 | 24.55 | 23.3 | 23.262 | 22.54 | 22.35 | 21.4 | 20.65 | 19.9 | 19.35 | 18.8 | 18.5 | 18.1 | 17.8 | 17.6 | 17.4 | 17.3 | 17.1 | 17
[6 empty] | 1991 addenda |  |  | No Changes |  | 30 | 27.9 | 26.808 | 25.8 | 24.55 | 23.3 | 23.262 | 22.54 | 22.35 | 21.4 | 20.65 | 19.9 | 19.35 | 18.8 | 18.5 | 18.1 | 17.8 | 17.6 | 17.4 | 17.3 | 17.1 | 17
Y-1 | 562-565 | Part D - Properties Section II | 1000 (p. 563) | 16Cr-12Ni-2Mo | Wld. & smls.Pipe | 1992 |  | 75 | 30 | 30 | 30 | 27.9 | 26.808 | 25.8 | 24.55 | 23.3 | 23.262 | 22.54 | 22.35 | 21.4 | 20.65 | 19.9 | 19.35 | 18.8 | 18.5 | 18.1 | 17.8 | 17.6 | 17.4 | 17.3 | 17.1 | 17
[6 empty] | 1992 addenda |  |  | No Changes |  | 30 | 27.9 | 26.808 | 25.8 | 24.55 | 23.3 | 23.262 | 22.54 | 22.35 | 21.4 | 20.65 | 19.9 | 19.35 | 18.8 | 18.5 | 18.1 | 17.8 | 17.6 | 17.4 | 17.3 | 17.1 | 17
[6 empty] | 1993 addenda |  |  | No Changes |  | 30 | 27.9 | 26.808 | 25.8 | 24.55 | 23.3 | 23.262 | 22.54 | 22.35 | 21.4 | 20.65 | 19.9 | 19.35 | 18.8 | 18.5 | 18.1 | 17.8 | 17.6 | 17.4 | 17.3 | 17.1 | 17
[6 empty] | 1994 addenda |  |  | No Changes |  | 30 | 27.9 | 26.808 | 25.8 | 24.55 | 23.3 | 23.262 | 22.54 | 22.35 | 21.4 | 20.65 | 19.9 | 19.35 | 18.8 | 18.5 | 18.1 | 17.8 | 17.6 | 17.4 | 17.3 | 17.1 | 17
Y-1 | 516-519 | Part D - Properties Section II | 1000 (p. 517) | 16Cr-12Ni-2Mo | Wld. & smls.Pipe | 1995 |  | 75 | 30 | 30 | 30 | 27.9 | 26.808 | 25.8 | 24.55 | 23.3 | 23.262 | 22.54 | 22.35 | 21.4 | 20.65 | 19.9 | 19.35 | 18.8 | 18.5 | 18.1 | 17.8 | 17.6 | 17.4 | 17.3 | 17.1 | 17
[6 empty] | 1995 addenda |  |  | No Changes |  | 30 | 27.9 | 26.808 | 25.8 | 24.55 | 23.3 | 23.262 | 22.54 | 22.35 | 21.4 | 20.65 | 19.9 | 19.35 | 18.8 | 18.5 | 18.1 | 17.8 | 17.6 | 17.4 | 17.3 | 17.1 | 17
[6 empty] | 1996 addenda |  |  | No Changes |  | 30 | 27.9 | 26.808 | 25.8 | 24.55 | 23.3 | 23.262 | 22.54 | 22.35 | 21.4 | 20.65 | 19.9 | 19.35 | 18.8 | 18.5 | 18.1 | 17.8 | 17.6 | 17.4 | 17.3 | 17.1 | 17
[6 empty] | 1997 addenda |  |  | No Changes |  | 30 | 27.9 | 26.808 | 25.8 | 24.55 | 23.3 | 23.262 | 22.54 | 22.35 | 21.4 | 20.65 | 19.9 | 19.35 | 18.8 | 18.5 | 18.1 | 17.8 | 17.6 | 17.4 | 17.3 | 17.1 | 17
Y-1 | 504-507 | Part D - Properties Section II | 1000 | 16Cr-12Ni-2Mo | Wld. & smls. Pipe | 1998 |  | 75 | 30 | 30 | 30 | 27.95 | 26.884 | 25.9 | 24.65 | 23.4 | 23.36 | 22.6 | 22.4 | 21.4 | 20.7 | 20 | 19.45 | 18.9 | 18.5 | 18.1 | 17.9 | 17.6 | 17.5 | 17.3 | 17.2 | 17
| 508-511 |  |  |  |  | 1999 addenda |  | 75 | 30 | 30 | 30 | 27.4 | 26.62 | 25.9 | 24.6 | 23.4 | 23.36 | 22.6 | 22.4 | 21.4 | 20.7 | 20 | 19.45 | 18.9 | 18.5 | 18.2 | 17.9 | 17.7 | 17.5 | 17.3 | 17.1 | 17
[6 empty] | 2000 addenda |  |  | No Changes |  | 30 | 27.4 | 26.62 | 25.9 | 24.6 | 23.4 | 23.36 | 22.6 | 22.4 | 21.4 | 20.7 | 20 | 19.45 | 18.9 | 18.5 | 18.2 | 17.9 | 17.7 | 17.5 | 17.3 | 17.1 | 17
Y-1 | 548-551 | Part D - Properties Section II | 800 (p. 71) | 16Cr-12Ni-2Mo | Wld. & smls. Pipe | 2001 |  | 75 | 30 |  | 30 | 27.4 | 26.62 | 25.9 | 24.6 | 23.4 | 23.36 | 22.6 | 22.4 | 21.4 | 20.7 | 20 | 19.45 | 18.9 | 18.5 | 18.2 | 17.9 | 17.7 | 17.5 | 17.3 | 17.1 | 17
[6 empty] | 2002 addenda |  |  | No Changes |  | 30 | 27.4 | 26.62 | 25.9 | 24.6 | 23.4 | 23.36 | 22.6 | 22.4 | 21.4 | 20.7 | 20 | 19.45 | 18.9 | 18.5 | 18.2 | 17.9 | 17.7 | 17.5 | 17.3 | 17.1 | 17
[6 empty] | 2003 addenda |  |  | No Changes |  | 30 | 27.4 | 26.62 | 25.9 | 24.6 | 23.4 | 23.36 | 22.6 | 22.4 | 21.4 | 20.7 | 20 | 19.45 | 18.9 | 18.5 | 18.2 | 17.9 | 17.7 | 17.5 | 17.3 | 17.1 | 17
Y-1 | 558-561 | Part D - Properties Section II | 800 (p. 71) | 16Cr-12Ni-2Mo | Wld. & smls. Pipe | 2004 |  | 75 | 30 |  | 30 | 27.4 | 26.62 | 25.9 | 24.6 | 23.4 | 23.36 | 22.6 | 22.4 | 21.4 | 20.7 | 20 | 19.45 | 18.9 | 18.5 | 18.2 | 17.9 | 17.9 | 17.5 | 17.3 | 17.1 | 17
[6 empty] | 2005 addenda |  |  | No Changes |  | 30 | 27.4 | 26.62 | 25.9 | 24.6 | 23.4 | 23.36 | 22.6 | 22.4 | 21.4 | 20.7 | 20 | 19.45 | 18.9 | 18.5 | 18.2 | 17.9 | 17.9 | 17.5 | 17.3 | 17.1 | 17
[6 empty] | 2006 addenda |  |  | No Changes |  | 30 | 27.4 | 26.62 | 25.9 | 24.6 | 23.4 | 23.36 | 22.6 | 22.4 | 21.4 | 20.7 | 20 | 19.45 | 18.9 | 18.5 | 18.2 | 17.9 | 17.9 | 17.5 | 17.3 | 17.1 | 17
Y-1 | 634-637 | Section II, Part D | 800 (p. 75) | 16Cr-12Ni-2Mo | Wld. & smls. Pipe | 2007 |  | 75 | 30 | 30 | 30 | 27.4 | 26.62 | 25.9 | 24.6 | 23.4 | 23.36 | 22.6 | 22.4 | 21.4 | 20.7 | 20 | 19.45 | 18.9 | 18.5 | 18.2 | 17.9 | 17.7 | 17.5 | 17.3 | 17.1 | 17
[5 empty] | Minimum Enveloped Values (1989 through 2007) |  |  | 75 | 30 | 30 | 30 | 27.4 | 26.568 | 25.8 | 24.55 | 23.3 | 23.262 | 22.54 | 22.35 | 21.4 | 20.65 | 19.9 | 19.35 | 18.8 | 18.5 | 18.1 | 17.8 | 17.6
Y-1 | 634-637 | Section II, Part D | 700 (p.47) | 16Cr-12Ni-2Mo | Wld. & Smls. Pipe | 2008 addenda |  |  | No Changes |  | 30 | 27.4 | 26.62 | 25.9 | 24.6 | 23.4 | 23.36 | 22.6 | 22.4 | 21.4 | 20.7 | 20 | 19.45 | 18.9 | 18.5 | 18.2 | 17.9 | 17.7 | 17.5 | 17.3 | 17.1 | 17
[6 empty] | 2009 addenda |  |  | No Changes |  | 30 | 27.4 | 26.62 | 25.9 | 24.6 | 23.4 | 23.36 | 22.6 | 22.4 | 21.4 | 20.7 | 20 | 19.45 | 18.9 | 18.5 | 18.2 | 17.9 | 17.7 | 17.5 | 17.3 | 17.1 | 17
Y-1 | 596-599 | Section II, Part D | 800 (p.297) | 16Cr-12Ni-2Mo | Wld. & Smls. Pipe | 2010 |  | 75 | 30 | 30 | 30 | 27.4 | 26.62 | 25.9 | 24.6 | 23.4 | 23.36 | 22.6 | 22.4 | 21.4 | 20.7 | 20 | 19.45 | 18.9 | 18.5 | 18.2 | 17.9 | 17.7 | 17.5 | 17.3 | 17.1 | 17
| 600-603 |  |  |  |  | 2011 addenda |  |  | No Changes |  | 30 | 27.4 | 26.62 | 25.9 | 24.6 | 23.4 | 23.36 | 22.6 | 22.4 | 21.4 | 20.7 | 20 | 19.45 | 18.9 | 18.5 | 18.2 | 17.9 | 17.7 | 17.5 | 17.3 | 17.1 | 17
Y-1 | 638-641 | Section II, Part D | 800 (p.311) | 16Cr-12Ni-2Mo | Wld. & Smls. Pipe | 2013 |  | 75 | 30 | 30 | 30 | 27.4 | 26.62 | 25.9 | 24.6 | 23.4 | 23.36 | 22.6 | 22.4 | 21.4 | 20.7 | 20 | 19.45 | 18.9 | 18.5 | 18.2 | 17.9 | 17.7 | 17.5 | 17.3 | 17.1 | 17

## ASME Su
[11 empty] | Interpolated Value |  |  |  | Interpolated Value | Interpolated Value
[7 empty] | Temperature, degrees F. | [23 empty] | BY: CWH DATE: 4/1/08 | CHK: RM DATE: 4/24/08
Su, KSI
Table | Pages | Section | Composition | Product form | Su | Material | Min Tensile | -20 to 100 | 100 | 150 | 176 | 200 | 250 | 300 | 302 | 340 | 350 | 400 | 450 | 500 | 550 | 600 | 650 | 700 | 750 | 800 | 850 | 900 | 950 | 1000
Table 5 | 222 | Code Case N-71-15 | - | Plate, Bar, Shapes | 1989 N71-15 | SA36 | 58 |  | 58 |  | 58 | 58 |  | 58 | 58 | 58 |  | 58
[5 empty] | 1989 addenda |  |  | NO CHANGES | 58 |  | 58 | 58 |  | 58 | 58 | 58 |  | 58
[5 empty] | 1990 addenda |  |  | NO CHANGES | 58 |  | 58 | 58 |  | 58 | 58 | 58 |  | 58
[5 empty] | 1991 addenda |  |  | NO CHANGES | 58 |  | 58 | 58 |  | 58 | 58 | 58 |  | 58
Table 5 | 224 | Code Case N-71-15, -16 | - | Plate, Bar, Shapes | 1992 N71-15 |  | 58 |  | 58 |  | 58 | 58 |  | 58 | 58 | 58 |  | 58
[5 empty] | 1992 addenda |  |  | NO CHANGES | 58 |  | 58 | 58 |  | 58 | 58 | 58 |  | 58
[5 empty] | 1993 addenda |  |  | NO CHANGES | 58 |  | 58 | 58 |  | 58 | 58 | 58 |  | 58
[5 empty] | 1994 addenda |  |  | NO CHANGES | 58 |  | 58 | 58 |  | 58 | 58 | 58 |  | 58
Table 5 | 230 | Code Case N-71-16 | - | Plate, Bar, Shapes | 1995 N71-16 |  | 58 |  | 58 |  | 58 | 58 |  | 58 | 58 | 58 |  | 58
[5 empty] | 1955 addenda |  |  | NO CHANGES | 58 |  | 58 | 58 |  | 58 | 58 | 58 |  | 58
[5 empty] | 1996 addenda |  |  | NO CHANGES | 58 |  | 58 | 58 |  | 58 | 58 | 58 |  | 58
[5 empty] | 1997 adenda |  |  | NO CHANGES | 58 |  | 58 | 58 |  | 58 | 58 | 58 |  | 58
Table 5 | 58 | Code Case N-71-17 | - | Plate, Bar, Shapes | 1998 N71-17 |  | 58 |  | 58 |  | 58 | 58 |  | 58 | 58 | 58 |  | 58
U | 426-427 | Part D - Properties Section II | C-Mn-Si |  | 1999 addenda |  | 58 | 58 | 58 |  | 58 | 58 |  | 58 | 58 | 58 |  | 58 |  | 58 |  | 58 | 58 | 58 | 57.3 | 53.3 | 48.5 | 43.3 | 38 | 33.4
|  |  | Carbon Steel |  | 2000 addenda |  |  | NO CHANGES | 58 |  | 58 | 58 |  | 58 | 58 | 58 |  | 58 |  | 58 |  | 58 | 58 | 58 | 57.3 | 53.3 | 48.5 | 43.3 | 38 | 33.4
U | 422-423 | Part D - Properties Section II | Carbon Steel | Plate, Sheet, Bar | 2001 |  | 58 | 58 | 58 |  | 58 | 58 |  | 58 | 58 | 58 |  | 58 |  | 58 |  | 58 | 58 | 58 | 57.3 | 53.3 | 48.5 | 43.3 | 38 | 33.4
[5 empty] | 2002 addenda |  |  | NO CHANGES | 58 |  | 58 | 58 |  | 58 | 58 | 58 |  | 58 |  | 58 |  | 58 | 58 | 58 | 57.3 | 53.3 | 48.5 | 43.3 | 38 | 33.4
[5 empty] | 2003 addenda |  |  | NO CHANGES | 58 |  | 58 | 58 |  | 58 | 58 | 58 |  | 58 |  | 58 |  | 58 | 58 | 58 | 57.3 | 53.3 | 48.5 | 43.3 | 38 | 33.4
U | 426-427 | Part D - Properties Section II | Carbon Steel | Plate, Sheet, Bar | 2004 |  | 58 | 58 | 58 |  | 58 | 58 |  | 58 | 58 | 58 |  | 58 |  | 58 |  | 58 | 58 | 58 | 57.3 | 53.3 | 48.5 | 43.3 | 38 | 33.4
[5 empty] | 2005 addenda |  |  | NO CHANGES | 58 |  | 58 | 58 |  | 58 | 58 | 58 |  | 58 |  | 58 |  | 58 | 58 | 58 | 57.3 | 53.3 | 48.5 | 43.3 | 38 | 33.4
[5 empty] | 2006 addenda |  |  | NO CHANGES | 58 |  | 58 | 58 |  | 58 | 58 | 58 |  | 58 |  | 58 |  | 58 | 58 | 58 | 57.3 | 53.3 | 48.5 | 43.3 | 38 | 33.4
U | 488-489 | Section II, Part D | Carbon Steel | Plate, Sheet, Bar | 2007 |  | 58 | 58 | 58 |  | 58 | 58 |  | 58 | 58 | 58 |  | 58 |  | 58 |  | 58 | 58 | 58 | 57.3 | 53.3 | 48.5 | 43.3 | 38 | 33.4
|  |  |  | Minimum Enveloped Values (1989 through 2007) |  |  | 58 | 58 | 58 |  | 58 | 58 |  | 58 | 58 | 58 |  | 58 |  | 58 |  | 58 | 58 | 58
|  |  |  | ** - Enveloped values based on Later code years of no changes up to 700 deg F. | [15 empty] | ** |  | ** | ** | **
[7 empty] | Temperature, degrees F. | [23 empty] | BY: CWH DATE: 9/1/11 | CHK: RM DATE: 9/1/11
Su, KSI
Table | Pages | Section | Composition | Product form | Su | Material | Min Tensile | -20 to 100 | 100 | 150 | 176 | 200 | 250 | 300 | 302 | 340 | 350 | 400 | 450 | 500 | 550 | 600 | 650 | 700 | 750 | 800 | 850 | 900 | 950 | 1000
I-11.1 *Sm | 236 | Section III, Division 1-Appendices | C-Mn | Pipe | 1989 | SA53 Gr B | 60 | Su Value Not listed at temp. range in code or Code Cases. (Sm value is listed with ambient Su value.)
1989 addenda
1990 addenda
1991 addenda
2A *Sm | 294 | Part D - Properties Section II | C-Mn | Pipe | 1992 |  | 60 | Su Value Not listed at temp. range in code or Code Cases. (Sm value is listed with ambient Su value.)
1992 addenda
1993 addenda
[5 empty] | 1994 addenda | SA53 Gr E/B SA53 Gr S/B
2A *Sm | 268-270 | Part D - Properties Section II | C-Mn | Pipe | 1995 |  | 60 | Su Value Not listed at temp. range in code or Code Cases. (Sm value is listed with ambient Su value.)
1995 addenda
1996 addenda
1997 addenda
2A *Sm | 272-274 | Part D - Properties Section II | C-Mn | Smls. Pipe | 1998 |  | 60
U | 426-427 |  |  |  | 1999 addenda |  | 60 | 60 | 60 |  | 60 | 60 |  | 60 | 60 | 60 |  | 60 |  | 60 |  | 60 | 60 | 60 | 59.3 | 55.1 | 50.2 | 44.8 | 39.4 | 34.6
[5 empty] | 2000 addenda |  |  | NO CHANGES | 60 |  | 60 | 60 |  | 60 | 60 | 60 |  | 60 |  | 60 |  | 60 | 60 | 60 | 59.3 | 55.1 | 50.2 | 44.8 | 39.4 | 34.6
U | 422-423 | Part D - Properties Section II | C-Mn | Smls. Pipe | 2001 |  | 60 | 60 | 60 |  | 60 | 60 |  | 60 | 60 | 60 |  | 60 |  | 60 |  | 60 | 60 | 60 | 59.3 | 55.1 | 50.2 | 44.8 | 39.4 | 34.6
[5 empty] | 2002 addenda |  |  | NO CHANGES | 60 |  | 60 | 60 |  | 60 | 60 | 60 |  | 60 |  | 60 |  | 60 | 60 | 60 | 59.3 | 55.1 | 50.2 | 44.8 | 39.4 | 34.6
[5 empty] | 2003 addenda |  |  | NO CHANGES | 60 |  | 60 | 60 |  | 60 | 60 | 60 |  | 60 |  | 60 |  | 60 | 60 | 60 | 59.3 | 55.1 | 50.2 | 44.8 | 39.4 | 34.6
U | 426-427 | Part D - Properties Section II | C-Mn | Smls. Pipe | 2004 |  | 60 | 60 | 60 |  | 60 | 60 |  | 60 | 60 | 60 |  | 60 |  | 60 |  | 60 | 60 | 60 | 59.3 | 55.1 | 50.2 | 44.8 | 39.4 | 34.6
[5 empty] | 2005 addenda |  |  | NO CHANGES | 60 |  | 60 | 60 |  | 60 | 60 | 60 |  | 60 |  | 60 |  | 60 | 60 | 60 | 59.3 | 55.1 | 50.2 | 44.8 | 39.4 | 34.6
[5 empty] | 2006 addenda |  |  | NO CHANGES | 60 |  | 60 | 60 |  | 60 | 60 | 60 |  | 60 |  | 60 |  | 60 | 60 | 60 | 59.3 | 55.1 | 50.2 | 44.8 | 39.4 | 34.6
U | 488-489 | Section II, Part D | C-Mn | Smls. Pipe | 2007 |  | 60 | 60 | 60 |  | 60 | 60 |  | 60 | 60 | 60 |  | 60 |  | 60 |  | 60 | 60 | 60 | 59.3 | 55.1 | 50.2 | 44.8 | 39.4 | 34.6
|  |  |  | Minimum Enveloped Values (1989 through 2007) |  |  | 60 | 60 |  |  |  | 60 |  | 60 | 60 | 60 |  | 60 |  | 60 |  | 60 | 60 | 60
[7 empty] | Temperature, degrees F. | [23 empty] | BY: CWH DATE: 4/1/08 | CHK: RM DATE: 4/24/08
Su, KSI
Table | Pages | Section | Composition | Product form | Su | Material | Min Tensile | -20 to 100 | 100 | 150 | 176 | 200 | 250 | 300 | 302 | 340 | 350 | 400 | 450 | 500 | 550 | 600 | 650 | 700 | 750 | 800 | 850 | 900 | 950 | 1000
I-3.1 | 82-83 | Section III, Division 1-Appendices | CS | Smls. Pipe | 1989 | SA106 Gr B | 60 |  | 60 |  | 60 | 60 |  | 60 | 60 | 60 |  | 60 |  | 60 |  | 60 | 60 | 60 | 59.4 | 55.1 | 50.2 | 44.6 | 39.6 | 34.5
[5 empty] | 1989 addenda |  |  | NO CHANGES | 60 |  | 60 | 60 |  | 60 | 60 | 60 |  | 60 |  | 60 |  | 60 | 60 | 60 | 59.4 | 55.1 | 50.2 | 44.6 | 39.6 | 34.5
[5 empty] | 1990 addenda |  |  | NO CHANGES | 60 |  | 60 | 60 |  | 60 | 60 | 60 |  | 60 |  | 60 |  | 60 | 60 | 60 | 59.4 | 55.1 | 50.2 | 44.6 | 39.6 | 34.5
[5 empty] | 1991 addenda |  |  | NO CHANGES | 60 |  | 60 | 60 |  | 60 | 60 | 60 |  | 60 |  | 60 |  | 60 | 60 | 60 | 59.4 | 55.1 | 50.2 | 44.6 | 39.6 | 34.5
U | 478-479 | Part D - Properties Section II | C-Si | Smls. Pipe | 1992 |  | 60 | 60 | 60 |  | 60 | 60 |  | 60 | 60 | 60 |  | 60 |  | 60 |  | 60 | 60 | 60 | 59.4 | 55.1 | 50.2 | 44.6 | 39.6 | 34.5
[5 empty] | 1992 addenda |  |  | NO CHANGES | 60 |  | 60 | 60 |  | 60 | 60 | 60 |  | 60 |  | 60 |  | 60 | 60 | 60 | 59.4 | 55.1 | 50.2 | 44.6 | 39.6 | 34.5
[5 empty] | 1993 addenda |  |  | NO CHANGES | 60 |  | 60 | 60 |  | 60 | 60 | 60 |  | 60 |  | 60 |  | 60 | 60 | 60 | 59.4 | 55.1 | 50.2 | 44.6 | 39.6 | 34.5
[5 empty] | 1994 addenda |  |  | NO CHANGES | 60 |  | 60 | 60 |  | 60 | 60 | 60 |  | 60 |  | 60 |  | 60 | 60 | 60 | 59.4 | 55.1 | 50.2 | 44.6 | 39.6 | 34.5
U | 422-423 | Part D - Properties Section II | C-Si | Smls. Pipe | 1995 |  | 60 | 60 | 60 |  | 60 | 60 |  | 60 | 60 | 60 |  | 60 |  | 60 |  | 60 | 60 | 60 | 59.4 | 55.1 | 50.2 | 44.6 | 39.6 | 34.5
[5 empty] | 1995 addenda |  |  | NO CHANGES | 60 |  | 60 | 60 |  | 60 | 60 | 60 |  | 60 |  | 60 |  | 60 | 60 | 60 | 59.4 | 55.1 | 50.2 | 44.6 | 39.6 | 34.5
[5 empty] | 1996 addenda |  |  | NO CHANGES | 60 |  | 60 | 60 |  | 60 | 60 | 60 |  | 60 |  | 60 |  | 60 | 60 | 60 | 59.4 | 55.1 | 50.2 | 44.6 | 39.6 | 34.5
[5 empty] | 1997 addenda |  |  | NO CHANGES | 60 |  | 60 | 60 |  | 60 | 60 | 60 |  | 60 |  | 60 |  | 60 | 60 | 60 | 59.4 | 55.1 | 50.2 | 44.6 | 39.6 | 34.5
U | 426-427 | Part D - Properties Section II | C-Si | Smls. Pipe | 1998 |  | 60 | 60 | 60 |  | 60 | 60 |  | 60 | 60 | 60 |  | 60 |  | 60 |  | 60 | 60 | 60 | 59.4 | 55.1 | 50.2 | 44.6 | 39.6 | 34.5
[5 empty] | 1999 addenda |  | 60 | 60 | 60 |  | 60 | 60 |  | 60 | 60 | 60 |  | 60 |  | 60 |  | 60 | 60 | 60 | 59.3 | 55.1 | 50.2 | 44.8 | 39.4 | 34.6
[5 empty] | 2000 addenda |  |  | NO CHANGES | 60 |  | 60 | 60 |  | 60 | 60 | 60 |  | 60 |  | 60 |  | 60 | 60 | 60 | 59.3 | 55.1 | 50.2 | 44.8 | 39.4 | 34.6
U | 422-423 | Part D - Properties Section II | CS | Smls. Pipe | 2001 |  | 60 | 60 | 60 |  | 60 | 60 |  | 60 | 60 | 60 |  | 60 |  | 60 |  | 60 | 60 | 60 | 59.3 | 55.1 | 50.2 | 44.8 | 39.4 | 34.6
[5 empty] | 2002 addenda |  |  | NO CHANGES | 60 |  | 60 | 60 |  | 60 | 60 | 60 |  | 60 |  | 60 |  | 60 | 60 | 60 | 59.3 | 55.1 | 50.2 | 44.8 | 39.4 | 34.6
[5 empty] | 2003 addenda |  |  | NO CHANGES | 60 |  | 60 | 60 |  | 60 | 60 | 60 |  | 60 |  | 60 |  | 60 | 60 | 60 | 59.3 | 55.1 | 50.2 | 44.8 | 39.4 | 34.6
U | 426-427 | Part D - Properties Section II | CS | Smls. Pipe | 2004 |  | 60 | 60 | 60 |  | 60 | 60 |  | 60 | 60 | 60 |  | 60 |  | 60 |  | 60 | 60 | 60 | 59.3 | 55.1 | 50.2 | 44.8 | 39.4 | 34.6
[5 empty] | 2005 addenda |  |  | NO CHANGES | 60 |  | 60 | 60 |  | 60 | 60 | 60 |  | 60 |  | 60 |  | 60 | 60 | 60 | 59.3 | 55.1 | 50.2 | 44.8 | 39.4 | 34.6
[5 empty] | 2006 addenda |  |  | NO CHANGES | 60 |  | 60 | 60 |  | 60 | 60 | 60 |  | 60 |  | 60 |  | 60 | 60 | 60 | 59.3 | 55.1 | 50.2 | 44.8 | 39.4 | 34.6
U | 488-489 | Section II, Part D | CS | Smls. Pipe | 2007 |  | 60 | 60 | 60 |  | 60 | 60 |  | 60 | 60 | 60 |  | 60 |  | 60 |  | 60 | 60 | 60 | 59.3 | 55.1 | 50.2 | 44.8 | 39.4 | 34.6
|  |  |  | Minimum Enveloped Values (1989 through 2007) |  |  | 60 | 60 | 60 |  | 60 | 60 |  | 60 | 60 | 60 |  | 60 |  | 60 |  | 60 | 60 | 60
[7 empty] | Temperature, degrees F. | [23 empty] | BY: CWH DATE: 4/1/08 | CHK: RM DATE: 4/24/08
Su, KSI
Table | Pages | Section | Composition | Product form | Su | Material | Min Tensile | -20 to 100 | 100 | 150 | 176 | 200 | 250 | 300 | 302 | 340 | 350 | 400 | 450 | 500 | 550 | 600 | 650 | 700 | 750 | 800 | 850 | 900 | 950 | 1000
I-3.1 | 82-83 | Section III, Division 1-Appendices | CS | Forging | 1989 | SA181 CL 60 | 60 |  | 60 |  | 60 | 60 |  | 60 | 60 | 60 |  | 60 |  | 60 |  | 60 | 60 | 60 | 59.4 | 55.1 | 50.2 | 44.6 | 39.6 | 34.5
[5 empty] | 1989 addenda |  |  | NO CHANGES | 60 |  | 60 | 60 |  | 60 | 60 | 60 |  | 60 |  | 60 |  | 60 | 60 | 60 | 59.4 | 55.1 | 50.2 | 44.6 | 39.6 | 34.5
[5 empty] | 1990 addenda |  |  | NO CHANGES | 60 |  | 60 | 60 |  | 60 | 60 | 60 |  | 60 |  | 60 |  | 60 | 60 | 60 | 59.4 | 55.1 | 50.2 | 44.6 | 39.6 | 34.5
[5 empty] | 1991 addenda |  |  | NO CHANGES | 60 |  | 60 | 60 |  | 60 | 60 | 60 |  | 60 |  | 60 |  | 60 | 60 | 60 | 59.4 | 55.1 | 50.2 | 44.6 | 39.6 | 34.5
U | 478-479 | Part D - Properties Section II | C-Si | Forging | 1992 |  | 60 | 60 | 60 |  | 60 | 60 |  | 60 | 60 | 60 |  | 60 |  | 60 |  | 60 | 60 | 60 | 59.4 | 55.1 | 50.2 | 44.6 | 39.6 | 34.5
[5 empty] | 1992 addenda |  |  | NO CHANGES | 60 |  | 60 | 60 |  | 60 | 60 | 60 |  | 60 |  | 60 |  | 60 | 60 | 60 | 59.4 | 55.1 | 50.2 | 44.6 | 39.6 | 34.5
[5 empty] | 1993 addenda |  |  | NO CHANGES | 60 |  | 60 | 60 |  | 60 | 60 | 60 |  | 60 |  | 60 |  | 60 | 60 | 60 | 59.4 | 55.1 | 50.2 | 44.6 | 39.6 | 34.5
[5 empty] | 1994 addenda |  |  | NO CHANGES | 60 |  | 60 | 60 |  | 60 | 60 | 60 |  | 60 |  | 60 |  | 60 | 60 | 60 | 59.4 | 55.1 | 50.2 | 44.6 | 39.6 | 34.5
U | 422-423 | Part D - Properties Section II | C-Si | Forging | 1995 |  | 60 | 60 | 60 |  | 60 | 60 |  | 60 | 60 | 60 |  | 60 |  | 60 |  | 60 | 60 | 60 | 59.4 | 55.1 | 50.2 | 44.6 | 39.6 | 34.5
[5 empty] | 1995 addenda |  |  | NO CHANGES | 60 |  | 60 | 60 |  | 60 | 60 | 60 |  | 60 |  | 60 |  | 60 | 60 | 60 | 59.4 | 55.1 | 50.2 | 44.6 | 39.6 | 34.5
[5 empty] | 1996 addenda |  |  | NO CHANGES | 60 |  | 60 | 60 |  | 60 | 60 | 60 |  | 60 |  | 60 |  | 60 | 60 | 60 | 59.4 | 55.1 | 50.2 | 44.6 | 39.6 | 34.5
[5 empty] | 1997 addenda |  |  | NO CHANGES | 60 |  | 60 | 60 |  | 60 | 60 | 60 |  | 60 |  | 60 |  | 60 | 60 | 60 | 59.4 | 55.1 | 50.2 | 44.6 | 39.6 | 34.5
U | 426-427 | Part D - Properties Section II | C-Si | Forging | 1998 |  | 60 | 60 | 60 |  | 60 | 60 |  | 60 | 60 | 60 |  | 60 |  | 60 |  | 60 | 60 | 60 | 59.4 | 55.1 | 50.2 | 44.6 | 39.6 | 34.5
[5 empty] | 1999 addenda |  | 60 | 60 | 60 |  | 60 | 60 |  | 60 | 60 | 60 |  | 60 |  | 60 |  | 60 | 60 | 60 | 59.3 | 55.1 | 50.2 | 44.8 | 39.4 | 34.6
[5 empty] | 2000 addenda |  |  | NO CHANGES | 60 |  | 60 | 60 |  | 60 | 60 | 60 |  | 60 |  | 60 |  | 60 | 60 | 60 | 59.3 | 55.1 | 50.2 | 44.8 | 39.4 | 34.6
U | 422-423 | Part D - Properties Section II | CS | Forging | 2001 |  | 60 | 60 | 60 |  | 60 | 60 |  | 60 | 60 | 60 |  | 60 |  | 60 |  | 60 | 60 | 60 | 59.3 | 55.1 | 50.2 | 44.8 | 39.4 | 34.6
[5 empty] | 2002 addenda |  |  | NO CHANGES | 60 |  | 60 | 60 |  | 60 | 60 | 60 |  | 60 |  | 60 |  | 60 | 60 | 60 | 59.3 | 55.1 | 50.2 | 44.8 | 39.4 | 34.6
[5 empty] | 2003 addenda |  |  | NO CHANGES | 60 |  | 60 | 60 |  | 60 | 60 | 60 |  | 60 |  | 60 |  | 60 | 60 | 60 | 59.3 | 55.1 | 50.2 | 44.8 | 39.4 | 34.6
U | 426-427 | Part D - Properties Section II | CS | Forging | 2004 |  | 60 | 60 | 60 |  | 60 | 60 |  | 60 | 60 | 60 |  | 60 |  | 60 |  | 60 | 60 | 60 | 59.3 | 55.1 | 50.2 | 44.8 | 39.4 | 34.6
[5 empty] | 2005 addenda |  |  | NO CHANGES | 60 |  | 60 | 60 |  | 60 | 60 | 60 |  | 60 |  | 60 |  | 60 | 60 | 60 | 59.3 | 55.1 | 50.2 | 44.8 | 39.4 | 34.6
[5 empty] | 2006 addenda |  |  | NO CHANGES | 60 |  | 60 | 60 |  | 60 | 60 | 60 |  | 60 |  | 60 |  | 60 | 60 | 60 | 59.3 | 55.1 | 50.2 | 44.8 | 39.4 | 34.6
U | 488-489 | Section II, Part D | CS | Forging | 2007 |  | 60 | 60 | 60 |  | 60 | 60 |  | 60 | 60 | 60 |  | 60 |  | 60 |  | 60 | 60 | 60 | 59.3 | 55.1 | 50.2 | 44.8 | 39.4 | 34.6
|  |  |  | Minimum Enveloped Values (1989 through 2007) |  |  | 60 | 60 | 60 |  | 60 | 60 |  | 60 | 60 | 60 |  | 60 |  | 60 |  | 60 | 60 | 60
[7 empty] | Temperature, degrees F. | [23 empty] | BY: CWH DATE: 4/1/08 | CHK: RM DATE: 4/24/08
Su, KSI
Table | Pages | Section | Composition | Product form | Su | Material | Min Tensile | -20 to 100 | 100 | 150 | 176 | 200 | 250 | 300 | 302 | 340 | 350 | 400 | 450 | 500 | 550 | 600 | 650 | 700 | 750 | 800 | 850 | 900 | 950 | 1000
|  | Not listed in code or Code Cases |  |  | 1989 | SA675 Gr 55 |  | Not listed in code or Code Cases | n/a
[5 empty] | 1989 addenda |  |  |  | n/a
[5 empty] | 1990 addenda |  |  |  | n/a
[5 empty] | 1991 addenda |  |  |  | n/a
2A *Su=Smx3 | 290-293 | Part D - Properties Section II | CS | Bar, Rod | 1992 |  | 55 | 54.9 | 54.9 |  | 51.252 | 50.1 |  | 48.9 | 48.864 | 48.18 |  | 47.1 |  | 44.4 |  | 40.8 | 39.9 | 39.6
[5 empty] | 1992 addenda |  |  | NO CHANGES | 54.9 |  | 51.252 | 50.1 |  | 48.9 | 48.864 | 48.18 |  | 47.1 |  | 44.4 |  | 40.8 | 39.9 | 39.6
[5 empty] | 1993 addenda |  |  | NO CHANGES | 54.9 |  | 51.252 | 50.1 |  | 48.9 | 48.864 | 48.18 |  | 47.1 |  | 44.4 |  | 40.8 | 39.9 | 39.6
[5 empty] | 1994 addenda |  |  | NO CHANGES | 54.9 |  | 51.252 | 50.1 |  | 48.9 | 48.864 | 48.18 |  | 47.1 |  | 44.4 |  | 40.8 | 39.9 | 39.6
2A *Su=Smx3 | 268-270 | Part D - Properties Section II | CS | Bar, Rod | 1995 |  | 55 | 54.9 | 54.9 |  | 51.252 | 50.1 |  | 48.9 | 48.864 | 48.18 |  | 47.1 |  | 44.4 |  | 40.8 | 39.9 | 39.6
[5 empty] | 1995 addenda |  |  | NO CHANGES | 54.9 |  | 51.252 | 50.1 |  | 48.9 | 48.864 | 48.18 |  | 47.1 |  | 44.4 |  | 40.8 | 39.9 | 39.6
[5 empty] | 1996 addenda |  |  | NO CHANGES | 54.9 |  | 51.252 | 50.1 |  | 48.9 | 48.864 | 48.18 |  | 47.1 |  | 44.4 |  | 40.8 | 39.9 | 39.6
[5 empty] | 1997 addenda |  |  | NO CHANGES | 54.9 |  | 51.252 | 50.1 |  | 48.9 | 48.864 | 48.18 |  | 47.1 |  | 44.4 |  | 40.8 | 39.9 | 39.6
2A *Su=Smx3 | 272-274 | Part D - Properties Section II | CS | Bar | 1998 |  | 55 | 54.9 | 54.9 |  | 51.252 | 50.1 |  | 48.9 | 48.864 | 48.18 |  | 47.1 |  | 44.7 |  | 40.8 | 39.9 | 39.6
U | 424-425 |  |  |  | 1999 addenda |  | 55 | 55 | 55 |  | 55 | 55 |  | 55 | 55 | 55 |  | 55 |  | 55 |  | 55 | 55 | 55 | 54.3 | 50.5 | 46 | 41.1 | 36.1 | 31.7
[5 empty] | 2000 addenda |  |  | NO CHANGES | 55 |  | 55 | 55 |  | 55 | 55 | 55 |  | 55 |  | 55 |  | 55 | 55 | 55 | 54.3 | 50.5 | 46 | 41.1 | 36.1 | 31.7
U | 420-421 | Part D - Properties Section II | CS | Bar | 2001 |  | 55 | 55 | 55 |  | 55 | 55 |  | 55 | 55 | 55 |  | 55 |  | 55 |  | 55 | 55 | 55 | 54.3 | 50.5 | 46 | 41.1 | 36.1 | 31.7
[5 empty] | 2002 addenda |  |  | NO CHANGES | 55 |  | 55 | 55 |  | 55 | 55 | 55 |  | 55 |  | 55 |  | 55 | 55 | 55 | 54.3 | 50.5 | 46 | 41.1 | 36.1 | 31.7
[5 empty] | 2003 addenda |  |  | NO CHANGES | 55 |  | 55 | 55 |  | 55 | 55 | 55 |  | 55 |  | 55 |  | 55 | 55 | 55 | 54.3 | 50.5 | 46 | 41.1 | 36.1 | 31.7
U | 424-425 | Part D - Properties Section II | CS | Bar | 2004 |  | 55 | 55 | 55 |  | 55 | 55 |  | 55 | 55 | 55 |  | 55 |  | 55 |  | 55 | 55 | 55 | 54.3 | 50.5 | 46 | 41.1 | 36.1 | 31.7
[5 empty] | 2005 addenda |  |  | NO CHANGES | 55 |  | 55 | 55 |  | 55 | 55 | 55 |  | 55 |  | 55 |  | 55 | 55 | 55 | 54.3 | 50.5 | 46 | 41.1 | 36.1 | 31.7
[5 empty] | 2006 addenda |  |  | NO CHANGES | 55 |  | 55 | 55 |  | 55 | 55 | 55 |  | 55 |  | 55 |  | 55 | 55 | 55 | 54.3 | 50.5 | 46 | 41.1 | 36.1 | 31.7
U | 486-487 | Section II, Part D | CS | Bar | 2007 |  | 55 | 55 | 55 |  | 55 | 55 |  | 55 | 55 | 55 |  | 55 |  | 55 |  | 55 | 55 | 55 | 54.3 | 50.5 | 46 | 41.1 | 36.1 | 31.7
|  |  |  | Minimum Enveloped Values (1989 through 2007) |  |  | 55 | 54.9 |  |  |  | 50.1 |  | 48.9 | 48.864 | 48.18 |  | 47.1 |  | 44.4 |  | 40.8 | 39.9 | 39.6
[7 empty] | Temperature, degrees F. | [23 empty] | BY: CWH DATE: 4/1/08 | CHK: RM DATE: 4/24/08
Su, KSI
Table | Pages | Section | Composition | Product form | Su | Material | Min Tensile | -20 to 100 | 100 | 150 | 176 | 200 | 250 | 300 | 302 | 340 | 350 | 400 | 450 | 500 | 550 | 600 | 650 | 700 | 750 | 800 | 850 | 900 | 950 | 1000
Table 5 | 223 | Code Case N-71-15 | C | Bar | 1989 N-71-15 | SA675 Gr 70 | 70 |  | 70 |  | 70 | 70 |  | 70 | 70 | 70 |  | 70
[5 empty] | 1989 addenda |  |  | NO CHANGES | 70 |  | 70 | 70 |  | 70 | 70 | 70 |  | 70
[5 empty] | 1990 addenda |  |  | NO CHANGES | 70 |  | 70 | 70 |  | 70 | 70 | 70 |  | 70
[5 empty] | 1991 addenda |  |  | NO CHANGES | 70 |  | 70 | 70 |  | 70 | 70 | 70 |  | 70
Table 5 | 225 | Code Case N-71-15 | CS | Bar | 1992 N-71-15 |  | 70 |  | 70 |  | 70 | 70 |  | 70 | 70 | 70 |  | 70
[5 empty] | 1992 addenda |  |  | NO CHANGES | 70 |  | 70 | 70 |  | 70 | 70 | 70 |  | 70
[5 empty] | 1993 addenda |  |  | NO CHANGES | 70 |  | 70 | 70 |  | 70 | 70 | 70 |  | 70
[5 empty] | 1994 addenda |  |  | NO CHANGES | 70 |  | 70 | 70 |  | 70 | 70 | 70 |  | 70
Table 5 | 231 | Code Case N-71-16 | CS | Bar | 1995 N-71-16 |  | 70 |  | 70 |  | 70 | 70 |  | 70 | 70 | 70 |  | 70
[5 empty] | 1995 addenda |  |  | NO CHANGES | 70 |  | 70 | 70 |  | 70 | 70 | 70 |  | 70
[5 empty] | 1996 addenda |  |  | NO CHANGES | 70 |  | 70 | 70 |  | 70 | 70 | 70 |  | 70
[5 empty] | 1997 addenda |  |  | NO CHANGES | 70 |  | 70 | 70 |  | 70 | 70 | 70 |  | 70
Table 5 | 59 | N-71-17 | CS | Bar | 1998 N-71-17 |  | 70 |  | 70 |  | 70 | 70 |  | 70 | 70 | 70 |  | 70
U | 428-429 | Part D - Properties Section II | CS | Bar | 1999 addenda |  | 70 | 70 | 70 |  | 70 | 70 |  | 70 | 70 | 70 |  | 70 |  | 70 |  | 70 | 70 | 70 | 69.1 | 64.3 | 58.6 | 52.3 | 45.9 | 40.4
[5 empty] | 2000 addenda |  |  | NO CHANGES | 70 |  | 70 | 70 |  | 70 | 70 | 70 |  | 70 |  | 70 |  | 70 | 70 | 70 | 69.1 | 64.3 | 58.6 | 52.3 | 45.9 | 40.4
U | 424-425 | Part D - Properties Section II | CS | Bar | 2001 |  | 70 | 70 | 70 |  | 70 | 70 |  | 70 | 70 | 70 |  | 70 |  | 70 |  | 70 | 70 | 70 | 69.1 | 64.3 | 58.6 | 52.3 | 45.9 | 40.4
[5 empty] | 2002 addenda |  |  | NO CHANGES | 70 |  | 70 | 70 |  | 70 | 70 | 70 |  | 70 |  | 70 |  | 70 | 70 | 70 | 69.1 | 64.3 | 58.6 | 52.3 | 45.9 | 40.4
[5 empty] | 2003 addenda |  |  | NO CHANGES | 70 |  | 70 | 70 |  | 70 | 70 | 70 |  | 70 |  | 70 |  | 70 | 70 | 70 | 69.1 | 64.3 | 58.6 | 52.3 | 45.9 | 40.4
U | 428-429 | Part D - Properties Section II | CS | Bar | 2004 |  | 70 | 70 | 70 |  | 70 | 70 |  | 70 | 70 | 70 |  | 70 |  | 70 |  | 70 | 70 | 70 | 69.1 | 64.3 | 58.6 | 52.3 | 45.9 | 40.4
[5 empty] | 2005 addenda |  |  | NO CHANGES | 70 |  | 70 | 70 |  | 70 | 70 | 70 |  | 70 |  | 70 |  | 70 | 70 | 70 | 69.1 | 64.3 | 58.6 | 52.3 | 45.9 | 40.4
[5 empty] | 2006 addenda |  |  | NO CHANGES | 70 |  | 70 | 70 |  | 70 | 70 | 70 |  | 70 |  | 70 |  | 70 | 70 | 70 | 69.1 | 64.3 | 58.6 | 52.3 | 45.9 | 40.4
U | 490-491 | Section II, Part D | CS | Bar | 2007 |  | 70 | 70 | 70 |  | 70 | 70 |  | 70 | 70 | 70 |  | 70 |  | 70 |  | 70 | 70 | 70 | 69.1 | 64.3 | 58.6 | 52.3 | 45.9 | 40.4
|  |  |  | Minimum Enveloped Values (1989 through 2007) |  |  | 70 | 70 | 70 |  | 70 | 70 |  | 70 | 70 | 70 |  | 70 |  | 70 |  | 70 | 70 | 70
|  |  |  | ** - Enveloped values based on Later code years. | [15 empty] | ** |  | ** | ** | **
[7 empty] | Temperature, degrees F. | [23 empty] | BY: CWH DATE: 4/1/08 | CHK: RM DATE: 4/24/08
Su, KSI
Table | Pages | Section | Composition | Product form | Su | Material | Min Tensile | -20 to 100 | 100 | 150 | 176 | 200 | 250 | 300 | 302 | 340 | 350 | 400 | 450 | 500 | 550 | 600 | 650 | 700 | 750 | 800 | 850 | 900 | 950 | 1000
I-3.1 | 82-83 | Section III, Division 1-Appendices | CS | Bar | 1989 | SA696 Gr B | 60 |  | 60 |  | 60 | 60 |  | 60 | 60 | 60 |  | 60 |  | 60 |  | 60 | 60 | 60 | 59.4 | 55.1 | 50.2 | 44.6 | 39.6 | 34.5
[5 empty] | 1989 addenda |  |  | NO CHANGES | 60 |  | 60 | 60 |  | 60 | 60 | 60 |  | 60 |  | 60 |  | 60 | 60 | 60 | 59.4 | 55.1 | 50.2 | 44.6 | 39.6 | 34.5
[5 empty] | 1990 addenda |  |  | NO CHANGES | 60 |  | 60 | 60 |  | 60 | 60 | 60 |  | 60 |  | 60 |  | 60 | 60 | 60 | 59.4 | 55.1 | 50.2 | 44.6 | 39.6 | 34.5
[5 empty] | 1991 addenda |  |  | NO CHANGES | 60 |  | 60 | 60 |  | 60 | 60 | 60 |  | 60 |  | 60 |  | 60 | 60 | 60 | 59.4 | 55.1 | 50.2 | 44.6 | 39.6 | 34.5
U | 480-481 | Part D - Properties Section II | C-Mn-Si | Bar | 1992 |  | 60 | 60 | 60 |  | 60 | 60 |  | 60 | 60 | 60 |  | 60 |  | 60 |  | 60 | 60 | 60 | 59.4 | 55.1 | 50.2 | 44.6 | 39.6 | 34.5
[5 empty] | 1992 addenda |  |  | NO CHANGES | 60 |  | 60 | 60 |  | 60 | 60 | 60 |  | 60 |  | 60 |  | 60 | 60 | 60 | 59.4 | 55.1 | 50.2 | 44.6 | 39.6 | 34.5
[5 empty] | 1993 addenda |  |  | NO CHANGES | 60 |  | 60 | 60 |  | 60 | 60 | 60 |  | 60 |  | 60 |  | 60 | 60 | 60 | 59.4 | 55.1 | 50.2 | 44.6 | 39.6 | 34.5
[5 empty] | 1994 addenda |  |  | NO CHANGES | 60 |  | 60 | 60 |  | 60 | 60 | 60 |  | 60 |  | 60 |  | 60 | 60 | 60 | 59.4 | 55.1 | 50.2 | 44.6 | 39.6 | 34.5
U | 424-425 | Part D - Properties Section II | C-Mn-Si | Bar | 1995 |  | 60 | 60 | 60 |  | 60 | 60 |  | 60 | 60 | 60 |  | 60 |  | 60 |  | 60 | 60 | 60 | 59.4 | 55.1 | 50.2 | 44.6 | 39.6 | 34.5
[5 empty] | 1995 addenda |  |  | NO CHANGES | 60 |  | 60 | 60 |  | 60 | 60 | 60 |  | 60 |  | 60 |  | 60 | 60 | 60 | 59.4 | 55.1 | 50.2 | 44.6 | 39.6 | 34.5
[5 empty] | 1996 addenda |  |  | NO CHANGES | 60 |  | 60 | 60 |  | 60 | 60 | 60 |  | 60 |  | 60 |  | 60 | 60 | 60 | 59.4 | 55.1 | 50.2 | 44.6 | 39.6 | 34.5
[5 empty] | 1997 addenda |  |  | NO CHANGES | 60 |  | 60 | 60 |  | 60 | 60 | 60 |  | 60 |  | 60 |  | 60 | 60 | 60 | 59.4 | 55.1 | 50.2 | 44.6 | 39.6 | 34.5
U | 428-429 | Part D - Properties Section II | C-Mn-Si | Bar | 1998 |  | 60 | 60 | 60 |  | 60 | 60 |  | 60 | 60 | 60 |  | 60 |  | 60 |  | 60 | 60 | 60 | 59.4 | 55.1 | 50.2 | 44.6 | 39.6 | 34.5
| 426-427 |  |  |  | 1999 addenda |  | 60 | 60 | 60 |  | 60 | 60 |  | 60 | 60 | 60 |  | 60 |  | 60 |  | 60 | 60 | 60 | 59.3 | 55.1 | 50.2 | 44.8 | 39.4 | 34.6
[5 empty] | 2000 addenda |  |  | NO CHANGES | 60 |  | 60 | 60 |  | 60 | 60 | 60 |  | 60 |  | 60 |  | 60 | 60 | 60 | 59.3 | 55.1 | 50.2 | 44.8 | 39.4 | 34.6
U | 422-423 | Part D - Properties Section II | CS | Bar | 2001 |  | 60 | 60 | 60 |  | 60 | 60 |  | 60 | 60 | 60 |  | 60 |  | 60 |  | 60 | 60 | 60 | 59.3 | 55.1 | 50.2 | 44.8 | 39.4 | 34.6
[5 empty] | 2002 addenda |  |  | NO CHANGES | 60 |  | 60 | 60 |  | 60 | 60 | 60 |  | 60 |  | 60 |  | 60 | 60 | 60 | 59.3 | 55.1 | 50.2 | 44.8 | 39.4 | 34.6
[5 empty] | 2003 addenda |  |  | NO CHANGES | 60 |  | 60 | 60 |  | 60 | 60 | 60 |  | 60 |  | 60 |  | 60 | 60 | 60 | 59.3 | 55.1 | 50.2 | 44.8 | 39.4 | 34.6
U | 426-427 | Part D - Properties Section II | CS | Bar | 2004 |  | 60 | 60 | 60 |  | 60 | 60 |  | 60 | 60 | 60 |  | 60 |  | 60 |  | 60 | 60 | 60 | 59.3 | 55.1 | 50.2 | 44.8 | 39.4 | 34.6
[5 empty] | 2005 addenda |  |  | NO CHANGES | 60 |  | 60 | 60 |  | 60 | 60 | 60 |  | 60 |  | 60 |  | 60 | 60 | 60 | 59.3 | 55.1 | 50.2 | 44.8 | 39.4 | 34.6
[5 empty] | 2006 addenda |  |  | NO CHANGES | 60 |  | 60 | 60 |  | 60 | 60 | 60 |  | 60 |  | 60 |  | 60 | 60 | 60 | 59.3 | 55.1 | 50.2 | 44.8 | 39.4 | 34.6
U | 488-489 | Section II, Part D | CS | Bar | 2007 |  | 60 | 60 | 60 |  | 60 | 60 |  | 60 | 60 | 60 |  | 60 |  | 60 |  | 60 | 60 | 60 | 59.3 | 55.1 | 50.2 | 44.8 | 39.4 | 34.6
|  |  |  | Minimum Enveloped Values (1989 through 2007) |  |  | 60 | 60 | 60 |  | 60 | 60 |  | 60 | 60 | 60 |  | 60 |  | 60 |  | 60 | 60 | 60
[7 empty] | Temperature, degrees F. | [23 empty] | BY: CWH DATE: 4/1/08 | CHK: RM DATE: 4/24/08
Su, KSI
Table | Pages | Section | Composition | Product form | Su | Material | Min Tensile | -20 to 100 | 100 | 150 | 176 | 200 | 250 | 300 | 302 | 340 | 350 | 400 | 450 | 500 | 550 | 600 | 650 | 700 | 750 | 800 | 850 | 900 | 950 | 1000
I-3.1 | 82-83 | Section III, Division 1-Appendices | CS | Plate | 1989 | SA515 Gr 55 | 55 |  | 55 |  | 55 | 55 |  | 55 | 55 | 55 |  | 55 |  | 55 |  | 55 | 55 | 55 | 54.5 | 50.5 | 46 | 40.8 | 36.3 | 31.6
[5 empty] | 1989 addenda |  |  | NO CHANGES | 55 |  | 55 | 55 |  | 55 | 55 | 55 |  | 55 |  | 55 |  | 55 | 55 | 55 | 54.5 | 50.5 | 46 | 40.8 | 36.3 | 31.6
[5 empty] | 1990 addenda |  |  | NO CHANGES | 55 |  | 55 | 55 |  | 55 | 55 | 55 |  | 55 |  | 55 |  | 55 | 55 | 55 | 54.5 | 50.5 | 46 | 40.8 | 36.3 | 31.6
[5 empty] | 1991 addenda |  |  | NO CHANGES | 55 |  | 55 | 55 |  | 55 | 55 | 55 |  | 55 |  | 55 |  | 55 | 55 | 55 | 54.5 | 50.5 | 46 | 40.8 | 36.3 | 31.6
U | 478-479 | Part D - Properties Section II | C-Si | Plate | 1992 |  | 55 | 55 | 55 |  | 55 | 55 |  | 55 | 55 | 55 |  | 55 |  | 55 |  | 55 | 55 | 55 | 54.5 | 50.5 | 46 | 40.8 | 36.3 | 31.6
[5 empty] | 1992 addenda |  |  | NO CHANGES | 55 |  | 55 | 55 |  | 55 | 55 | 55 |  | 55 |  | 55 |  | 55 | 55 | 55 | 54.5 | 50.5 | 46 | 40.8 | 36.3 | 31.6
[5 empty] | 1993 addenda |  |  | NO CHANGES | 55 |  | 55 | 55 |  | 55 | 55 | 55 |  | 55 |  | 55 |  | 55 | 55 | 55 | 54.5 | 50.5 | 46 | 40.8 | 36.3 | 31.6
[5 empty] | 1994 addenda |  |  | NO CHANGES | 55 |  | 55 | 55 |  | 55 | 55 | 55 |  | 55 |  | 55 |  | 55 | 55 | 55 | 54.5 | 50.5 | 46 | 40.8 | 36.3 | 31.6
U | 422-425 | Part D - Properties Section II | C-Si | Plate | 1995 |  | 55 | 55 | 55 |  | 55 | 55 |  | 55 | 55 | 55 |  | 55 |  | 55 |  | 55 | 55 | 55 | 54.5 | 50.5 | 46 | 40.8 | 36.3 | 31.6
[5 empty] | 1955 addenda |  |  | NO CHANGES | 55 |  | 55 | 55 |  | 55 | 55 | 55 |  | 55 |  | 55 |  | 55 | 55 | 55 | 54.5 | 50.5 | 46 | 40.8 | 36.3 | 31.6
[5 empty] | 1996 addenda |  |  | NO CHANGES | 55 |  | 55 | 55 |  | 55 | 55 | 55 |  | 55 |  | 55 |  | 55 | 55 | 55 | 54.5 | 50.5 | 46 | 40.8 | 36.3 | 31.6
[5 empty] | 1997 adenda |  |  | NO CHANGES | 55 |  | 55 | 55 |  | 55 | 55 | 55 |  | 55 |  | 55 |  | 55 | 55 | 55 | 54.5 | 50.5 | 46 | 40.8 | 36.3 | 31.6
|  | Not Listed in Code or Code Case |  |  | 1998 |  | Not Listed in Code or Code Case
1999 addenda
2000 addenda
|  | Not Listed in Code or Code Case |  |  | 2001 |  | Not Listed in Code or Code Case
2002 addenda
2003 addenda
|  | Not Listed in Code or Code Case |  |  | 2004 |  | Not Listed in Code or Code Case
2005 addenda
2006 addenda
|  | Not Listed in Code or Code Case |  |  | 2007 |  | Not Listed in Code or Code Case
|  |  |  | Minimum Enveloped Values (1989 through 2007) |  |  | 55 | 55 | 55 |  | 55 | 55 |  | 55 | 55 | 55 |  | 55 |  | 55 |  | 55 | 55 | 55 | 54.5 | 50.5 | 46 | 40.8 | 36.3 | 31.6
[7 empty] | Temperature, degrees F. | [23 empty] | BY: CWH DATE: 4/1/08 | CHK: RM DATE: 4/24/08
Su, KSI
Table | Pages | Section | Composition | Product form | Su | Material | Min Tensile | -20 to 100 | 100 | 150 | 176 | 200 | 250 | 300 | 302 | 340 | 350 | 400 | 450 | 500 | 550 | 600 | 650 | 700 | 750 | 800 | 850 | 900 | 950 | 1000
I-3.1 | 82-83 | Section III, Division 1-Appendices | CS | Plate | 1989 | SA515 Gr 60 | 60 |  | 60 |  | 60 | 60 |  | 60 | 60 | 60 |  | 60 |  | 60 |  | 60 | 60 | 60 | 59.4 | 55.1 | 50.2 | 44.6 | 39.6 | 34.5
[5 empty] | 1989 addenda |  |  | NO CHANGES | 60 |  | 60 | 60 |  | 60 | 60 | 60 |  | 60 |  | 60 |  | 60 | 60 | 60 | 59.4 | 55.1 | 50.2 | 44.6 | 39.6 | 34.5
[5 empty] | 1990 addenda |  |  | NO CHANGES | 60 |  | 60 | 60 |  | 60 | 60 | 60 |  | 60 |  | 60 |  | 60 | 60 | 60 | 59.4 | 55.1 | 50.2 | 44.6 | 39.6 | 34.5
[5 empty] | 1991 addenda |  |  | NO CHANGES | 60 |  | 60 | 60 |  | 60 | 60 | 60 |  | 60 |  | 60 |  | 60 | 60 | 60 | 59.4 | 55.1 | 50.2 | 44.6 | 39.6 | 34.5
U | 480-481 | Part D - Properties Section II | C-Si | Plate | 1992 |  | 60 | 60 | 60 |  | 60 | 60 |  | 60 | 60 | 60 |  | 60 |  | 60 |  | 60 | 60 | 60 | 59.4 | 55.1 | 50.2 | 44.6 | 39.6 | 34.5
[5 empty] | 1992 addenda |  |  | NO CHANGES | 60 |  | 60 | 60 |  | 60 | 60 | 60 |  | 60 |  | 60 |  | 60 | 60 | 60 | 59.4 | 55.1 | 50.2 | 44.6 | 39.6 | 34.5
[5 empty] | 1993 addenda |  |  | NO CHANGES | 60 |  | 60 | 60 |  | 60 | 60 | 60 |  | 60 |  | 60 |  | 60 | 60 | 60 | 59.4 | 55.1 | 50.2 | 44.6 | 39.6 | 34.5
[5 empty] | 1994 addenda |  |  | NO CHANGES | 60 |  | 60 | 60 |  | 60 | 60 | 60 |  | 60 |  | 60 |  | 60 | 60 | 60 | 59.4 | 55.1 | 50.2 | 44.6 | 39.6 | 34.5
U | 424-425 | Part D - Properties Section II | C-Si | Plate | 1995 |  | 60 | 60 | 60 |  | 60 | 60 |  | 60 | 60 | 60 |  | 60 |  | 60 |  | 60 | 60 | 60 | 59.4 | 55.1 | 50.2 | 44.6 | 39.6 | 34.5
[5 empty] | 1995 addenda |  |  | NO CHANGES | 60 |  | 60 | 60 |  | 60 | 60 | 60 |  | 60 |  | 60 |  | 60 | 60 | 60 | 59.4 | 55.1 | 50.2 | 44.6 | 39.6 | 34.5
[5 empty] | 1996 addenda |  |  | NO CHANGES | 60 |  | 60 | 60 |  | 60 | 60 | 60 |  | 60 |  | 60 |  | 60 | 60 | 60 | 59.4 | 55.1 | 50.2 | 44.6 | 39.6 | 34.5
[5 empty] | 1997 addenda |  |  | NO CHANGES | 60 |  | 60 | 60 |  | 60 | 60 | 60 |  | 60 |  | 60 |  | 60 | 60 | 60 | 59.4 | 55.1 | 50.2 | 44.6 | 39.6 | 34.5
U | 426-427 | Part D - Properties Section II | C-Si | Plate | 1998 |  | 60 | 60 | 60 |  | 60 | 60 |  | 60 | 60 | 60 |  | 60 |  | 60 |  | 60 | 60 | 60 | 59.4 | 55.1 | 50.2 | 44.6 | 39.6 | 34.5
[5 empty] | 1999 addenda |  | 60 | 60 | 60 |  | 60 | 60 |  | 60 | 60 | 60 |  | 60 |  | 60 |  | 60 | 60 | 60 | 59.3 | 55.1 | 50.2 | 44.8 | 39.4 | 34.6
[5 empty] | 2000 addenda |  |  | NO CHANGES | 60 |  | 60 | 60 |  | 60 | 60 | 60 |  | 60 |  | 60 |  | 60 | 60 | 60 | 59.3 | 55.1 | 50.2 | 44.8 | 39.4 | 34.6
U | 422-423 | Part D - Properties Section II | CS | Plate | 2001 |  | 60 | 60 | 60 |  | 60 | 60 |  | 60 | 60 | 60 |  | 60 |  | 60 |  | 60 | 60 | 60 | 59.3 | 55.1 | 50.2 | 44.8 | 39.4 | 34.6
[5 empty] | 2002 addenda |  |  | NO CHANGES | 60 |  | 60 | 60 |  | 60 | 60 | 60 |  | 60 |  | 60 |  | 60 | 60 | 60 | 59.3 | 55.1 | 50.2 | 44.8 | 39.4 | 34.6
[5 empty] | 2003 addenda |  |  | NO CHANGES | 60 |  | 60 | 60 |  | 60 | 60 | 60 |  | 60 |  | 60 |  | 60 | 60 | 60 | 59.3 | 55.1 | 50.2 | 44.8 | 39.4 | 34.6
U | 426-427 | Part D - Properties Section II | CS | Plate | 2004 |  | 60 | 60 | 60 |  | 60 | 60 |  | 60 | 60 | 60 |  | 60 |  | 60 |  | 60 | 60 | 60 | 59.3 | 55.1 | 50.2 | 44.8 | 39.4 | 34.6
[5 empty] | 2005 addenda |  |  | NO CHANGES | 60 |  | 60 | 60 |  | 60 | 60 | 60 |  | 60 |  | 60 |  | 60 | 60 | 60 | 59.3 | 55.1 | 50.2 | 44.8 | 39.4 | 34.6
[5 empty] | 2006 addenda |  |  | NO CHANGES | 60 |  | 60 | 60 |  | 60 | 60 | 60 |  | 60 |  | 60 |  | 60 | 60 | 60 | 59.3 | 55.1 | 50.2 | 44.8 | 39.4 | 34.6
U | 488-489 | Section II, Part D | CS | Plate | 2007 |  | 60 | 60 | 60 |  | 60 | 60 |  | 60 | 60 | 60 |  | 60 |  | 60 |  | 60 | 60 | 60 | 59.3 | 55.1 | 50.2 | 44.8 | 39.4 | 34.6
|  |  |  | Minimum Enveloped Values (1989 through 2007) |  |  | 60 | 60 | 60 |  | 60 | 60 |  | 60 | 60 | 60 |  | 60 |  | 60 |  | 60 | 60 | 60
[7 empty] | Temperature, degrees F. | [23 empty] | BY: CWH DATE: 4/1/08 | CHK: RM DATE: 4/24/08
Su, KSI
Table | Pages | Section | Composition | Product form | Su | Material | Min Tensile | -20 to 100 | 100 | 150 | 176 | 200 | 250 | 300 | 302 | 340 | 350 | 400 | 450 | 500 | 550 | 600 | 650 | 700 | 750 | 800 | 850 | 900 | 950 | 1000
I-3.1 | 84-85 | Section III, Division 1-Appendices | - | Plate | 1989 | SA516 Gr 70 | 70 |  | 70 |  | 70 | 70 |  | 70 | 70 | 70 |  | 70 |  | 70 |  | 70 | 70 | 70 | 69.3 | 64.3 | 58.6 | 52 | 46.2 | 40.3
[5 empty] | 1989 addenda |  |  | NO CHANGES | 70 |  | 70 | 70 |  | 70 | 70 | 70 |  | 70 |  | 70 |  | 70 | 70 | 70 | 69.3 | 64.3 | 58.6 | 52 | 46.2 | 40.3
[5 empty] | 1990 addenda |  |  | NO CHANGES | 70 |  | 70 | 70 |  | 70 | 70 | 70 |  | 70 |  | 70 |  | 70 | 70 | 70 | 69.3 | 64.3 | 58.6 | 52 | 46.2 | 40.3
[5 empty] | 1991 addenda |  |  | NO CHANGES | 70 |  | 70 | 70 |  | 70 | 70 | 70 |  | 70 |  | 70 |  | 70 | 70 | 70 | 69.3 | 64.3 | 58.6 | 52 | 46.2 | 40.3
U | 480-481 | Part D - Properties Section II | C-Mn-Si | Plate | 1992 |  | 70 | 70 | 70 |  | 70 | 70 |  | 70 | 70 | 70 |  | 70 |  | 70 |  | 70 | 70 | 70 | 69.3 | 64.3 | 58.6 | 52 | 46.2 | 40.3
[5 empty] | 1992 addenda |  |  | NO CHANGES | 70 |  | 70 | 70 |  | 70 | 70 | 70 |  | 70 |  | 70 |  | 70 | 70 | 70 | 69.3 | 64.3 | 58.6 | 52 | 46.2 | 40.3
[5 empty] | 1993 addenda |  |  | NO CHANGES | 70 |  | 70 | 70 |  | 70 | 70 | 70 |  | 70 |  | 70 |  | 70 | 70 | 70 | 69.3 | 64.3 | 58.6 | 52 | 46.2 | 40.3
[5 empty] | 1994 addenda |  |  | NO CHANGES | 70 |  | 70 | 70 |  | 70 | 70 | 70 |  | 70 |  | 70 |  | 70 | 70 | 70 | 69.3 | 64.3 | 58.6 | 52 | 46.2 | 40.3
U | 424-425 | Part D - Properties, Section III | C-Mn-Si | Plate | 1995 |  | 70 |  | 70 |  | 70 | 70 |  | 70 | 70 | 70 |  | 70 |  | 70 |  | 70 | 70 | 70 | 69.3 | 64.3 | 58.6 | 52 | 46.2 | 40.3
[5 empty] | 1995 addenda |  |  | NO CHANGES | 70 |  | 70 | 70 |  | 70 | 70 | 70 |  | 70 |  | 70 |  | 70 | 70 | 70 | 69.3 | 64.3 | 58.6 | 52 | 46.2 | 40.3
[5 empty] | 1996 addenda |  |  | NO CHANGES | 70 |  | 70 | 70 |  | 70 | 70 | 70 |  | 70 |  | 70 |  | 70 | 70 | 70 | 69.3 | 64.3 | 58.6 | 52 | 46.2 | 40.3
[5 empty] | 1997 addenda |  |  | NO CHANGES | 70 |  | 70 | 70 |  | 70 | 70 | 70 |  | 70 |  | 70 |  | 70 | 70 | 70 | 69.3 | 64.3 | 58.6 | 52 | 46.2 | 40.3
U | 428-429 | Part D - Properties Section II | C-Mn-Si | Plate | 1998 |  | 70 | 70 | 70 |  | 70 | 70 |  | 70 | 70 | 70 |  | 70 |  | 70 |  | 70 | 70 | 70 | 69.3 | 64.3 | 58.6 | 52 | 46.2 | 40.3
[5 empty] | 1999 addenda |  | 70 | 70 | 70 |  | 70 | 70 |  | 70 | 70 | 70 |  | 70 |  | 70 |  | 70 | 70 | 70 | 69.1 | 64.3 | 58.6 | 52.3 | 45.9 | 40.4
[5 empty] | 2000 addenda |  |  | NO CHANGES | 70 |  | 70 | 70 |  | 70 | 70 | 70 |  | 70 |  | 70 |  | 70 | 70 | 70 | 69.1 | 64.3 | 58.6 | 52.3 | 45.9 | 40.4
U | 426-427 | Part D - Properties Section II | Carbon Steel | Plate | 2001 |  | 70 | 70 | 70 |  | 70 | 70 |  | 70 | 70 | 70 |  | 70 |  | 70 |  | 70 | 70 | 70 | 69.1 | 64.3 | 58.6 | 52.3 | 45.9 | 40.4
[5 empty] | 2002 addenda |  |  | NO CHANGES | 70 |  | 70 | 70 |  | 70 | 70 | 70 |  | 70 |  | 70 |  | 70 | 70 | 70 | 69.1 | 64.3 | 58.6 | 52.3 | 45.9 | 40.4
[5 empty] | 2003 addenda |  |  | NO CHANGES | 70 |  | 70 | 70 |  | 70 | 70 | 70 |  | 70 |  | 70 |  | 70 | 70 | 70 | 69.1 | 64.3 | 58.6 | 52.3 | 45.9 | 40.4
U | 428-429 | Part D - Properties Section II | Carbon Steel | Plate | 2004 |  | 70 | 70 | 70 |  | 70 | 70 |  | 70 | 70 | 70 |  | 70 |  | 70 |  | 70 | 70 | 70 | 69.1 | 64.3 | 58.6 | 52.3 | 45.9 | 40.4
[5 empty] | 2005 addenda |  |  | NO CHANGES | 70 |  | 70 | 70 |  | 70 | 70 | 70 |  | 70 |  | 70 |  | 70 | 70 | 70 | 69.1 | 64.3 | 58.6 | 52.3 | 45.9 | 40.4
[5 empty] | 2006 addenda |  |  | NO CHANGES | 70 |  | 70 | 70 |  | 70 | 70 | 70 |  | 70 |  | 70 |  | 70 | 70 | 70 | 69.1 | 64.3 | 58.6 | 52.3 | 45.9 | 40.4
U | 490-491 | Section II, Part D | Carbon Steel | Plate | 2007 |  | 70 | 70 | 70 |  | 70 | 70 |  | 70 | 70 | 70 |  | 70 |  | 70 |  | 70 | 70 | 70 | 69.1 | 64.3 | 58.6 | 52.3 | 45.9 | 40.4
|  |  |  | Minimum Enveloped Values (1989 through 2007) |  |  | 70 | 70 | 70 |  | 70 | 70 |  | 70 | 70 | 70 |  | 70 |  | 70 |  | 70 | 70 | 70
[7 empty] | Temperature, degrees F. | [23 empty] | BY: CWH DATE: 4/1/08 | CHK: RM DATE: 4/24/08
Su, KSI
Table | Pages | Section | Composition | Product form | Su | Material | Min Tensile | -20 to 100 | 100 | 150 | 176 | 200 | 250 | 300 | 302 | 340 | 350 | 400 | 450 | 500 | 550 | 600 | 650 | 700 | 750 | 800 | 850 | 900 | 950 | 1000
I-3.1 | 86-87 | Section III, Division 1-Appendices | - | Plate | 1989 | SA299 > 1" | 75 |  | 75 |  | 75 | 75 |  | 74.4 | 74.352 | 73.44 | 73.2 | 72 |  | 68.1 |  | 62.1 | 61.2 | 60.6
[5 empty] | 1989 addenda |  |  | NO CHANGES | 75 |  | 75 | 75 |  | 74.4 | 74.352 | 73.44 | 73.2 | 72 |  | 68.1 |  | 62.1 | 61.2 | 60.6
[5 empty] | 1990 addneda |  |  | NO CHANGES | 75 |  | 75 | 75 |  | 74.4 | 74.352 | 73.44 | 73.2 | 72 |  | 68.1 |  | 62.1 | 61.2 | 60.6
[5 empty] | 1991 addenda |  |  | NO CHANGES | 75 |  | 75 | 75 |  | 74.4 | 74.352 | 73.44 | 73.2 | 72 |  | 68.1 |  | 62.1 | 61.2 | 60.6
U | 482-483 | Part D - Properties Section II | C-Mn-Si | Plate | 1992 |  | 75 | 75 | 75 |  | 75 | 75 |  | 74.4 | 74.352 | 73.44 | 73.2 | 72 |  | 68.1 |  | 62.1 | 61.2 | 60.6
[5 empty] | 1992 addenda |  |  | NO CHANGES | 75 |  | 75 | 75 |  | 74.4 | 74.352 | 73.44 | 73.2 | 72 |  | 68.1 |  | 62.1 | 61.2 | 60.6
[5 empty] | 1993 addenda |  |  | NO CHANGES | 75 |  | 75 | 75 |  | 74.4 | 74.352 | 73.44 | 73.2 | 72 |  | 68.1 |  | 62.1 | 61.2 | 60.6
[5 empty] | 1994 addenda |  |  | NO CHANGES | 75 |  | 75 | 75 |  | 74.4 | 74.352 | 73.44 | 73.2 | 72 |  | 68.1 |  | 62.1 | 61.2 | 60.6
U | 426-427 | Part D - Properties, Section III | C-Mn-Si | Plate | 1995 |  | 75 | 75 | 75 |  | 75 | 75 |  | 74.4 | 74.352 | 73.44 | 73.2 | 72 |  | 68.1 |  | 62.1 | 61.2 | 60.6
[5 empty] | 1995 addenda |  |  | NO CHANGES | 75 |  | 75 | 75 |  | 74.4 | 74.352 | 73.44 | 73.2 | 72 |  | 68.1 |  | 62.1 | 61.2 | 60.6
[5 empty] | 1996 addenda |  |  | NO CHANGES | 75 |  | 75 | 75 |  | 74.4 | 74.352 | 73.44 | 73.2 | 72 |  | 68.1 |  | 62.1 | 61.2 | 60.6
[5 empty] | 1997 addenda |  |  | NO CHANGES | 75 |  | 75 | 75 |  | 74.4 | 74.352 | 73.44 | 73.2 | 72 |  | 68.1 |  | 62.1 | 61.2 | 60.6
U | 430-431 | Part D - Properties Section II | C-Mn-Si | Plate | 1998 |  | 75 | 75 | 75 |  | 75 | 75 |  | 74.4 | 74.352 | 73.44 | 73.2 | 72 |  | 68.1 |  | 62.1 | 61.2 | 60.6
[5 empty] | 1999 addenda |  | 75 | 75 | 75 |  | 75 | 75 |  | 75 | 75 | 75 | 75 | 75 |  | 75 |  | 75 | 75 | 75 | 74.1 | 68.9 | 62.8 | 56 | 49.2 | 43.2
|  |  | Carbon Steel |  | 2000 addenda |  |  | NO CHANGES | 75 |  | 75 | 75 |  | 75 | 75 | 75 | 75 | 75 |  | 75 |  | 75 | 75 | 75 | 74.1 | 68.9 | 62.8 | 56 | 49.2 | 43.2
U | 426-427 | Part D - Properties Section II | Carbon Steel | Plate | 2001 |  | 75 | 75 | 75 |  | 75 | 75 |  | 75 | 75 | 75 | 75 | 75 |  | 75 |  | 75 | 75 | 75 | 74.1 | 68.9 | 62.8 | 56 | 49.2 | 43.2
[5 empty] | 2002 addenda |  |  | NO CHANGES | 75 |  | 75 | 75 |  | 75 | 75 | 75 | 75 | 75 |  | 75 |  | 75 | 75 | 75 | 74.1 | 68.9 | 62.8 | 56 | 49.2 | 43.2
[5 empty] | 2003 addenda |  |  | NO CHANGES | 75 |  | 75 | 75 |  | 75 | 75 | 75 | 75 | 75 |  | 75 |  | 75 | 75 | 75 | 74.1 | 68.9 | 62.8 | 56 | 49.2 | 43.2
U | 430-431 | Part D - Properties Section II | Carbon Steel | Plate | 2004 |  | 75 | 75 | 75 |  | 75 | 75 |  | 75 | 75 | 75 | 75 | 75 |  | 75 |  | 75 | 75 | 75 | 74.1 | 68.9 | 62.8 | 56 | 49.2 | 43.2
[5 empty] | 2005 addenda |  |  | NO CHANGES | 75 |  | 75 | 75 |  | 75 | 75 | 75 | 75 | 75 |  | 75 |  | 75 | 75 | 75 | 74.1 | 68.9 | 62.8 | 56 | 49.2 | 43.2
[5 empty] | 2006 addenda |  |  | NO CHANGES | 75 |  | 75 | 75 |  | 75 | 75 | 75 | 75 | 75 |  | 75 |  | 75 | 75 | 75 | 74.1 | 68.9 | 62.8 | 56 | 49.2 | 43.2
U | 492-493 | Section II, Part D | Carbon Steel | Plate | 2007 |  | 75 | 75 | 75 |  | 75 | 75 |  | 75 | 75 | 75 | 75 | 75 |  | 75 |  | 75 | 75 | 75 | 74.1 | 68.9 | 62.8 | 56 | 49.2 | 43.2
|  |  |  | Minimum Enveloped Values (1989 through 2007) |  |  | 75 | 75 | 75 |  | 75 | 75 |  | 74.4 | 74.352 | 73.44 |  | 72 |  | 68.1 |  | 62.1 | 61.2 | 60.6
[7 empty] | Temperature, degrees F. | [23 empty] | BY: CWH DATE: 4/1/08 | CHK: RM DATE: 4/24/08
Su, KSI
Table | Pages | Section | Composition | Product form | Su | Material | Min Tensile | -20 to 100 | 100 | 150 | 176 | 200 | 250 | 300 | 302 | 340 | 350 | 400 | 450 | 500 | 550 | 600 | 650 | 700 | 750 | 800 | 850 | 900 | 950 | 1000
I-3.1 | 86-87 | Section III, Division 1-Appendices | - | Plate | 1989 | SA299 ≤ 1" | 75 |  | 75 |  | 75 | 75 |  | 74.4 | 74.352 | 73.44 |  | 72 |  | 68.1 |  | 62.1 | 61.2 | 60.6
[5 empty] | 1989 addenda |  |  | NO CHANGES | 75 |  | 75 | 75 |  | 74.4 | 74.352 | 73.44 |  | 72 |  | 68.1 |  | 62.1 | 61.2 | 60.6
[5 empty] | 1990 addenda |  |  | NO CHANGES | 75 |  | 75 | 75 |  | 74.4 | 74.352 | 73.44 |  | 72 |  | 68.1 |  | 62.1 | 61.2 | 60.6
[5 empty] | 1991 addenda |  |  | NO CHANGES | 75 |  | 75 | 75 |  | 74.4 | 74.352 | 73.44 |  | 72 |  | 68.1 |  | 62.1 | 61.2 | 60.6
U | 482-483 | Part D - Properties Section II | C-Mn-Si | Plate | 1992 |  | 75 | 75 | 75 |  | 75 | 75 |  | 74.4 | 74.352 | 73.44 |  | 72 |  | 68.1 |  | 62.1 | 61.2 | 60.6
[5 empty] | 1992 addenda |  |  | NO CHANGES | 75 |  | 75 | 75 |  | 74.4 | 74.352 | 73.44 |  | 72 |  | 68.1 |  | 62.1 | 61.2 | 60.6
[5 empty] | 1993 addenda |  |  | NO CHANGES | 75 |  | 75 | 75 |  | 74.4 | 74.352 | 73.44 |  | 72 |  | 68.1 |  | 62.1 | 61.2 | 60.6
[5 empty] | 1994 addenda |  |  | NO CHANGES | 75 |  | 75 | 75 |  | 74.4 | 74.352 | 73.44 |  | 72 |  | 68.1 |  | 62.1 | 61.2 | 60.6
U | 426-427 | Part D - Properties, Section III | C-Mn-Si | Plate | 1995 |  | 75 | 75 | 75 |  | 75 | 75 |  | 74.4 | 74.352 | 73.44 |  | 72 |  | 68.1 |  | 62.1 | 61.2 | 60.6
[5 empty] | 1995 addenda |  |  | NO CHANGES | 75 |  | 75 | 75 |  | 74.4 | 74.352 | 73.44 |  | 72 |  | 68.1 |  | 62.1 | 61.2 | 60.6
[5 empty] | 1996 addenda |  |  | NO CHANGES | 75 |  | 75 | 75 |  | 74.4 | 74.352 | 73.44 |  | 72 |  | 68.1 |  | 62.1 | 61.2 | 60.6
[5 empty] | 1997 addenda |  |  | NO CHANGES | 75 |  | 75 | 75 |  | 74.4 | 74.352 | 73.44 |  | 72 |  | 68.1 |  | 62.1 | 61.2 | 60.6
U | 430-431 | Part D - Properties Section II | C-Mn-Si | Plate | 1998 |  | 75 | 75 | 75 |  | 75 | 75 |  | 74.4 | 74.352 | 73.44 |  | 72 |  | 68.1 |  | 62.1 | 61.2 | 60.6
[5 empty] | 1999 addenda |  | 75 | 75 | 75 |  | 75 | 75 |  | 75 | 75 | 75 |  | 75 |  | 75 |  | 75 | 75 | 75 | 74.1 | 68.9 | 62.8 | 56 | 49.2 | 43.2
|  |  | Carbon Steel |  | 2000 addenda |  |  | NO CHANGES | 75 |  | 75 | 75 |  | 75 | 75 | 75 |  | 75 |  | 75 |  | 75 | 75 | 75 | 74.1 | 68.9 | 62.8 | 56 | 49.2 | 43.2
U | 426-427 | Part D - Properties Section II | Carbon Steel | Plate | 2001 |  | 75 | 75 | 75 |  | 75 | 75 |  | 75 | 75 | 75 |  | 75 |  | 75 |  | 75 | 75 | 75 | 74.1 | 68.9 | 62.8 | 56 | 49.2 | 43.2
[5 empty] | 2002 addenda |  |  | NO CHANGES | 75 |  | 75 | 75 |  | 75 | 75 | 75 |  | 75 |  | 75 |  | 75 | 75 | 75 | 74.1 | 68.9 | 62.8 | 56 | 49.2 | 43.2
[5 empty] | 2003 annenda |  |  | NO CHANGES | 75 |  | 75 | 75 |  | 75 | 75 | 75 |  | 75 |  | 75 |  | 75 | 75 | 75 | 74.1 | 68.9 | 62.8 | 56 | 49.2 | 43.2
U | 430-431 | Part D - Properties Section II | Carbon Steel | Plate | 2004 |  | 75 | 75 | 75 |  | 75 | 75 |  | 75 | 75 | 75 |  | 75 |  | 75 |  | 75 | 75 | 75 | 74.1 | 68.9 | 62.8 | 56 | 49.2 | 43.2
[5 empty] | 2005 addenda |  |  | NO CHANGES | 75 |  | 75 | 75 |  | 75 | 75 | 75 |  | 75 |  | 75 |  | 75 | 75 | 75 | 74.1 | 68.9 | 62.8 | 56 | 49.2 | 43.2
[5 empty] | 2006 addenda |  |  | NO CHANGES | 75 |  | 75 | 75 |  | 75 | 75 | 75 |  | 75 |  | 75 |  | 75 | 75 | 75 | 74.1 | 68.9 | 62.8 | 56 | 49.2 | 43.2
U | 492-493 | Section II, Part D | Carbon Steel | Plate | 2007 |  | 75 | 75 | 75 |  | 75 | 75 |  | 75 | 75 | 75 |  | 75 |  | 75 |  | 75 | 75 | 75 | 74.1 | 68.9 | 62.8 | 56 | 49.2 | 43.2
|  |  |  | Minimum Enveloped Values (1989 through 2007) |  |  | 75 | 75 | 75 |  | 75 | 75 |  | 74.4 | 74.352 | 73.44 |  | 72 |  | 68.1 |  | 62.1 | 61.2 | 60.6
[7 empty] | Temperature, degrees F. | [23 empty] | BY: CWH DATE: 4/1/08 | CHK: RM DATE: 4/24/08
Su, KSI
Table | Pages | Section | Composition | Product form | Su | Material | Min Tensile | -20 to 100 | 100 | 150 | 176 | 200 | 250 | 300 | 302 | 340 | 350 | 400 | 450 | 500 | 550 | 600 | 650 | 700 | 750 | 800 | 850 | 900 | 950 | 1000
I-3.1 | 90-91 | Section III, Division 1-Appendices | 1Cr-1/2Mo | Plate | 1989 | SA387 Gr 12 CL2 | 65 |  | 65 |  | 65 | 65 |  | 65 | 65 | 65 |  | 65 |  | 65 |  | 65 | 65 | 65 | 65 | 65 | 63.3 | 60.4 | 56.5 | 52.6
[5 empty] | 1989 addenda |  |  | NO CHANGES | 65 |  | 65 | 65 |  | 65 | 65 | 65 |  | 65 |  | 65 |  | 65 | 65 | 65 | 65 | 65 | 63.3 | 60.4 | 56.5 | 52.6
[5 empty] | 1990 addenda |  |  | NO CHANGES | 65 |  | 65 | 65 |  | 65 | 65 | 65 |  | 65 |  | 65 |  | 65 | 65 | 65 | 65 | 65 | 63.3 | 60.4 | 56.5 | 52.6
[5 empty] | 1991 addenda |  |  | NO CHANGES | 65 |  | 65 | 65 |  | 65 | 65 | 65 |  | 65 |  | 65 |  | 65 | 65 | 65 | 65 | 65 | 63.3 | 60.4 | 56.5 | 52.6
U | 484-485 | Part D - Properties Section II | 1Cr-1/2Mo | Plate | 1992 |  | 65 | 65 | 65 |  | 65 | 65 |  | 65 | 65 | 65 |  | 65 |  | 65 |  | 65 | 65 | 65 | 65 | 65 | 63.3 | 60.4 | 56.5 | 52.6
[5 empty] | 1992 addenda |  |  | NO CHANGES | 65 |  | 65 | 65 |  | 65 | 65 | 65 |  | 65 |  | 65 |  | 65 | 65 | 65 | 65 | 65 | 63.3 | 60.4 | 56.5 | 52.6
[5 empty] | 1993 addenda |  |  | NO CHANGES | 65 |  | 65 | 65 |  | 65 | 65 | 65 |  | 65 |  | 65 |  | 65 | 65 | 65 | 65 | 65 | 63.3 | 60.4 | 56.5 | 52.6
[5 empty] | 1994 addenda |  |  | NO CHANGES | 65 |  | 65 | 65 |  | 65 | 65 | 65 |  | 65 |  | 65 |  | 65 | 65 | 65 | 65 | 65 | 63.3 | 60.4 | 56.5 | 52.6
U | 428-429 | Part D - Properties Section II | 1Cr-1/2Mo | Plate | 1995 |  | 65 | 65 | 65 |  | 65 | 65 |  | 65 | 65 | 65 |  | 65 |  | 65 |  | 65 | 65 | 65 | 65 | 65 | 63.3 | 60.4 | 56.5 | 52.6
[5 empty] | 1995 addenda |  |  | NO CHANGES | 65 |  | 65 | 65 |  | 65 | 65 | 65 |  | 65 |  | 65 |  | 65 | 65 | 65 | 65 | 65 | 63.3 | 60.4 | 56.5 | 52.6
[5 empty] | 1996 addenda |  |  | NO CHANGES | 65 |  | 65 | 65 |  | 65 | 65 | 65 |  | 65 |  | 65 |  | 65 | 65 | 65 | 65 | 65 | 63.3 | 60.4 | 56.5 | 52.6
[5 empty] | 1997 addenda |  |  | NO CHANGES | 65 |  | 65 | 65 |  | 65 | 65 | 65 |  | 65 |  | 65 |  | 65 | 65 | 65 | 65 | 65 | 63.3 | 60.4 | 56.5 | 52.6
U | 432-433 | Part D - Properties Section II | 1Cr-1/2Mo | Plate | 1998 |  | 65 | 65 | 65 |  | 65 | 65 |  | 65 | 65 | 65 |  | 65 |  | 65 |  | 65 | 65 | 65 | 65 | 65 | 63.3 | 60.4 | 56.5 | 52.6
| 434-435 |  |  |  | 1999 addenda |  | 65 | 65 | 65 |  | 64.088 | 63.8 |  | 62.5 | 62.5 | 62.5 |  | 62.5 |  | 62.5 |  | 62.5 | 62.5 | 62.5 | 62.5 | 62.5 | 62.5 | 60.8 | 57.8 | 54.2
[5 empty] | 2000 addenda |  |  | NO CHANGES | 65 |  | 64.088 | 63.8 |  | 62.5 | 62.5 | 62.5 |  | 62.5 |  | 62.5 |  | 62.5 | 62.5 | 62.5 | 62.5 | 62.5 | 62.5 | 60.8 | 57.8 | 54.2
U | 432-433 | Part D - Properties Section II | 1Cr-1/2Mo | Plate | 2001 |  | 65 | 65 | 65 |  | 64.088 | 63.8 |  | 62.5 | 62.5 | 62.5 |  | 62.5 |  | 62.5 |  | 62.5 | 62.5 | 62.5 | 62.5 | 62.5 | 62.5 | 60.8 | 57.8 | 54.2
[5 empty] | 2002 addenda |  |  | NO CHANGES | 65 |  | 64.088 | 63.8 |  | 62.5 | 62.5 | 62.5 |  | 62.5 |  | 62.5 |  | 62.5 | 62.5 | 62.5 | 62.5 | 62.5 | 62.5 | 60.8 | 57.8 | 54.2
[5 empty] | 2003 addenda |  |  | NO CHANGES | 65 |  | 64.088 | 63.8 |  | 62.5 | 62.5 | 62.5 |  | 62.5 |  | 62.5 |  | 62.5 | 62.5 | 62.5 | 62.5 | 62.5 | 62.5 | 60.8 | 57.8 | 54.2
U | 436-437 | Part D - Properties Section II | 1Cr-1/2Mo | Plate | 2004 |  | 65 | 65 | 65 |  | 64.088 | 63.8 |  | 62.5 | 62.5 | 62.5 |  | 62.5 |  | 62.5 |  | 62.5 | 62.5 | 62.5 | 62.5 | 62.5 | 62.5 | 60.8 | 57.8 | 54.2
[5 empty] | 2005 addenda |  |  | NO CHANGES | 65 |  | 64.088 | 63.8 |  | 62.5 | 62.5 | 62.5 |  | 62.5 |  | 62.5 |  | 62.5 | 62.5 | 62.5 | 62.5 | 62.5 | 62.5 | 60.8 | 57.8 | 54.2
[5 empty] | 2006 addenda |  |  | NO CHANGES | 65 |  | 64.088 | 63.8 |  | 62.5 | 62.5 | 62.5 |  | 62.5 |  | 62.5 |  | 62.5 | 62.5 | 62.5 | 62.5 | 62.5 | 62.5 | 60.8 | 57.8 | 54.2
U | 498-499 | Section II, Part D | 1Cr-1/2Mo | Plate | 2007 |  | 65 | 65 | 65 |  | 64.088 | 63.8 |  | 62.5 | 62.5 | 62.5 |  | 62.5 |  | 62.5 |  | 62.5 | 62.5 | 62.5 | 62.5 | 62.5 | 62.5 | 60.8 | 57.8 | 54.2
|  |  |  | Minimum Enveloped Values (1989 through 2007) |  |  | 65 | 65 | 65 |  | 64.088 | 63.8 |  | 62.5 | 62.5 | 62.5 |  | 62.5 |  | 62.5 |  | 62.5 | 62.5 | 62.5
[7 empty] | Temperature, degrees F. | [23 empty] | BY: CWH DATE: 4/1/08 | CHK: RM DATE: 4/24/08
Su, KSI
Table | Pages | Section | Composition | Product form | Su | Material | Min Tensile | -20 to 100 | 100 | 150 | 176 | 200 | 250 | 300 | 302 | 340 | 350 | 400 | 450 | 500 | 550 | 600 | 650 | 700 | 750 | 800 | 850 | 900 | 950 | 1000
I-3.1 | 90-91 | Section III, Division 1-Appendices | - | Plate | 1989 | SA387 Gr 22 CL2 | 75 |  | 75 |  | 75 | 75 |  | 73.4 | 73.376 | 72.92 |  | 72.2 |  | 71.8 |  | 71.3 | 70.8 | 70.2 | 68.9 | 67.7 | 65.6 | 63 | 59.4 | 55.6
[5 empty] | 1989 addenda |  |  | NO CHANGES | 75 |  | 75 | 75 |  | 73.4 | 73.376 | 72.92 |  | 72.2 |  | 71.8 |  | 71.3 | 70.8 | 70.2 | 68.9 | 67.7 | 65.6 | 63 | 59.4 | 55.6
[5 empty] | 1990 addenda |  |  | NO CHANGES | 75 |  | 75 | 75 |  | 73.4 | 73.376 | 72.92 |  | 72.2 |  | 71.8 |  | 71.3 | 70.8 | 70.2 | 68.9 | 67.7 | 65.6 | 63 | 59.4 | 55.6
[5 empty] | 1991 addenda |  |  | NO CHANGES | 75 |  | 75 | 75 |  | 73.4 | 73.376 | 72.92 |  | 72.2 |  | 71.8 |  | 71.3 | 70.8 | 70.2 | 68.9 | 67.7 | 65.6 | 63 | 59.4 | 55.6
U | 486-487 | Part D - Properties Section II | 2 1/4Cr-1Mo | Plate | 1992 |  | 75 | 75 | 75 |  | 75 | 75 |  | 73.4 | 73.376 | 72.92 |  | 72.2 |  | 71.8 |  | 71.3 | 70.8 | 70.2 | 68.9 | 67.7 | 65.6 | 63 | 59.4 | 55.6
[5 empty] | 1992 addenda |  |  | NO CHANGES | 75 |  | 75 | 75 |  | 73.4 | 73.376 | 72.92 |  | 72.2 |  | 71.8 |  | 71.3 | 70.8 | 70.2 | 68.9 | 67.7 | 65.6 | 63 | 59.4 | 55.6
[5 empty] | 1993 addenda |  |  | NO CHANGES | 75 |  | 75 | 75 |  | 73.4 | 73.376 | 72.92 |  | 72.2 |  | 71.8 |  | 71.3 | 70.8 | 70.2 | 68.9 | 67.7 | 65.6 | 63 | 59.4 | 55.6
[5 empty] | 1994 addenda |  |  | NO CHANGES | 75 |  | 75 | 75 |  | 73.4 | 73.376 | 72.92 |  | 72.2 |  | 71.8 |  | 71.3 | 70.8 | 70.2 | 68.9 | 67.7 | 65.6 | 63 | 59.4 | 55.6
U | 430-431 | Part D - Properties, Section III | 2 1/4Cr-1Mo | Plate | 1995 |  | 75 | 75 | 75 |  | 75 | 75 |  | 73.4 | 73.376 | 72.92 |  | 72.2 |  | 71.8 |  | 71.3 | 70.8 | 70.2 | 68.9 | 67.7 | 65.6 | 63 | 59.4 | 55.6
[5 empty] | 1995 addenda |  |  | NO CHANGES | 75 |  | 75 | 75 |  | 73.4 | 73.376 | 72.92 |  | 72.2 |  | 71.8 |  | 71.3 | 70.8 | 70.2 | 68.9 | 67.7 | 65.6 | 63 | 59.4 | 55.6
[5 empty] | 1996 addenda |  |  | NO CHANGES | 75 |  | 75 | 75 |  | 73.4 | 73.376 | 72.92 |  | 72.2 |  | 71.8 |  | 71.3 | 70.8 | 70.2 | 68.9 | 67.7 | 65.6 | 63 | 59.4 | 55.6
[5 empty] | 1997 addenda |  |  | NO CHANGES | 75 |  | 75 | 75 |  | 73.4 | 73.376 | 72.92 |  | 72.2 |  | 71.8 |  | 71.3 | 70.8 | 70.2 | 68.9 | 67.7 | 65.6 | 63 | 59.4 | 55.6
U | 434-435 | Part D - Properties Section II | 2 1/4Cr-1Mo | Plate | 1998 |  | 75 | 75 | 75 |  | 75 | 75 |  | 73.4 | 73.376 | 72.92 |  | 72.2 |  | 71.8 |  | 71.3 | 70.8 | 70.2 | 68.9 | 67.7 | 65.6 | 63 | 59.4 | 55.6
| 436-437 |  |  |  | 1999 addenda |  | 75 | 75 | 75 |  | 75 | 75 |  | 73 | 72.984 | 72.68 |  | 72.2 |  | 71.9 |  | 71.4 | 70.8 | 70.1 | 69 | 67.5 | 65.6 | 63 | 59.7 | 55.4
[5 empty] | 2000 addenda |  |  | NO CHANGES | 75 |  | 75 | 75 |  | 73 | 72.984 | 72.68 |  | 72.2 |  | 71.9 |  | 71.4 | 70.8 | 70.1 | 69 | 67.5 | 65.6 | 63 | 59.7 | 55.4
U | 434-435 | Part D - Properties Section II | 2 1/4Cr-1Mo | Plate | 2001 |  | 75 | 75 | 75 |  | 75 | 75 |  | 73 | 72.984 | 72.68 |  | 72.2 |  | 71.9 |  | 71.4 | 70.8 | 70.1 | 69 | 67.5 | 65.6 | 63 | 59.7 | 55.4
[5 empty] | 2002 addenda |  |  | NO CHANGES | 75 |  | 75 | 75 |  | 73 | 72.984 | 72.68 |  | 72.2 |  | 71.9 |  | 71.4 | 70.8 | 70.1 | 69 | 67.5 | 65.6 | 63 | 59.7 | 55.4
[5 empty] | 2003 addenda |  |  | NO CHANGES | 75 |  | 75 | 75 |  | 73 | 72.984 | 72.68 |  | 72.2 |  | 71.9 |  | 71.4 | 70.8 | 70.1 | 69 | 67.5 | 65.6 | 63 | 59.7 | 55.4
U | 438-439 | Part D - Properties Section II | 2 1/4Cr-1Mo | Plate | 2004 |  | 75 | 75 | 75 |  | 75 | 75 |  | 73 | 72.984 | 72.68 |  | 72.2 |  | 71.9 |  | 71.4 | 70.8 | 70.1 | 69 | 67.5 | 65.6 | 63 | 59.7 | 55.4
[5 empty] | 2005 addenda |  |  | NO CHANGES | 75 |  | 75 | 75 |  | 73 | 72.984 | 72.68 |  | 72.2 |  | 71.9 |  | 71.4 | 70.8 | 70.1 | 69 | 67.5 | 65.6 | 63 | 59.7 | 55.4
[5 empty] | 2006 addenda |  |  | NO CHANGES | 75 |  | 75 | 75 |  | 73 | 72.984 | 72.68 |  | 72.2 |  | 71.9 |  | 71.4 | 70.8 | 70.1 | 69 | 67.5 | 65.6 | 63 | 59.7 | 55.4
U | 500-501 | Section II, Part D | 2 1/4Cr-1Mo | Plate | 2007 |  | 75 | 75 | 75 |  | 75 | 75 |  | 73 | 72.984 | 72.68 |  | 72.2 |  | 71.9 |  | 71.4 | 70.8 | 70.1 | 69 | 67.5 | 65.6 | 63 | 59.7 | 55.4
|  |  |  | Minimum Enveloped Values (1989 through 2007) |  |  | 75 | 75 | 75 |  | 75 | 75 |  | 73 | 72.984 | 72.68 |  | 72.2 |  | 71.8 |  | 71.3 | 70.8 | 70.1
[7 empty] | Temperature, degrees F. | [23 empty] | BY: CWH DATE: 4/1/08 | CHK: RM DATE: 4/24/08
Su, KSI
Table | Pages | Section | Composition | Product form | Su | Material | Min Tensile | -20 to 100 | 100 | 150 | 176 | 200 | 250 | 300 | 302 | 340 | 350 | 400 | 450 | 500 | 550 | 600 | 650 | 700 | 750 | 800 | 850 | 900 | 950 | 1000
I-3.1 | 94-95 | Section III, Division 1-Appendices | 13Cr | Forging | 1989 | SA182 F6a CL2 | 85 |  | 85 |  | 85 | 85 |  | 83.3 | 83.27 | 82.7 | 82.55 | 81.8 |  | 80.5 |  | 78.5 | 76.7 | 74.9 | 72.3 | 69.6 | 65.8 | 62.1 | 57.4 | 52.7
[5 empty] | 1989 addenda |  |  | NO CHANGES | 85 |  | 85 | 85 |  | 83.3 | 83.27 | 82.7 | 82.55 | 81.8 |  | 80.5 |  | 78.5 | 76.7 | 74.9 | 72.3 | 69.6 | 65.8 | 62.1 | 57.4 | 52.7
[5 empty] | 1990 addenda |  |  | NO CHANGES | 85 |  | 85 | 85 |  | 83.3 | 83.27 | 82.7 | 82.55 | 81.8 |  | 80.5 |  | 78.5 | 76.7 | 74.9 | 72.3 | 69.6 | 65.8 | 62.1 | 57.4 | 52.7
[5 empty] | 1991 addenda |  |  | NO CHANGES | 85 |  | 85 | 85 |  | 83.3 | 83.27 | 82.7 | 82.55 | 81.8 |  | 80.5 |  | 78.5 | 76.7 | 74.9 | 72.3 | 69.6 | 65.8 | 62.1 | 57.4 | 52.7
U | 488-489 | Part D - Properties Section II | 13Cr | Forging | 1992 |  | 85 | 85 | 85 |  | 85 | 85 |  | 83.3 | 83.27 | 82.7 | 82.55 | 81.8 |  | 80.5 |  | 78.5 | 76.7 | 74.9 | 72.3 | 69.6 | 65.8 | 62.1 | 57.4 | 52.7
[5 empty] | 1992 addenda |  |  | NO CHANGES | 85 |  | 85 | 85 |  | 83.3 | 83.27 | 82.7 | 82.55 | 81.8 |  | 80.5 |  | 78.5 | 76.7 | 74.9 | 72.3 | 69.6 | 65.8 | 62.1 | 57.4 | 52.7
[5 empty] | 1993 addenda |  |  | NO CHANGES | 85 |  | 85 | 85 |  | 83.3 | 83.27 | 82.7 | 82.55 | 81.8 |  | 80.5 |  | 78.5 | 76.7 | 74.9 | 72.3 | 69.6 | 65.8 | 62.1 | 57.4 | 52.7
[5 empty] | 1994 addenda |  |  | NO CHANGES | 85 |  | 85 | 85 |  | 83.3 | 83.27 | 82.7 | 82.55 | 81.8 |  | 80.5 |  | 78.5 | 76.7 | 74.9 | 72.3 | 69.6 | 65.8 | 62.1 | 57.4 | 52.7
U | 432-433 | Part D - Properties Section II | 13Cr | Forging | 1995 |  | 85 | 85 | 85 |  | 85 | 85 |  | 83.3 | 83.27 | 82.7 | 82.55 | 81.8 |  | 80.5 |  | 78.5 | 76.7 | 74.9 | 72.3 | 69.6 | 65.8 | 62.1 | 57.4 | 52.7
[5 empty] | 1995 addenda |  |  | NO CHANGES | 85 |  | 85 | 85 |  | 83.3 | 83.27 | 82.7 | 82.55 | 81.8 |  | 80.5 |  | 78.5 | 76.7 | 74.9 | 72.3 | 69.6 | 65.8 | 62.1 | 57.4 | 52.7
[5 empty] | 1996 addenda |  |  | NO CHANGES | 85 |  | 85 | 85 |  | 83.3 | 83.27 | 82.7 | 82.55 | 81.8 |  | 80.5 |  | 78.5 | 76.7 | 74.9 | 72.3 | 69.6 | 65.8 | 62.1 | 57.4 | 52.7
[5 empty] | 1997 addenda |  |  | NO CHANGES | 85 |  | 85 | 85 |  | 83.3 | 83.27 | 82.7 | 82.55 | 81.8 |  | 80.5 |  | 78.5 | 76.7 | 74.9 | 72.3 | 69.6 | 65.8 | 62.1 | 57.4 | 52.7
U | 436-437 | Part D - Properties Section II | 13Cr | Forging | 1998 |  | 85 | 85 | 85 |  | 85 | 85 |  | 83.3 | 83.27 | 82.7 | 82.55 | 81.8 |  | 80.5 |  | 78.5 | 76.7 | 74.9 | 72.3 | 69.6 | 65.8 | 62.1 | 57.4 | 52.7
| 440-441 |  |  |  | 1999 addenda |  | 85 | 85 | 85 |  | 85 | 85 |  | 83.3 | 83.27 | 82.7 | 82.55 | 81.8 |  | 80.6 |  | 78.6 | 77.1 | 75.2 | 72.8 | 69.8 | 66.3 | 62.3 | 57.8 | 52.8
[5 empty] | 2000 addenda |  |  | NO CHANGES | 85 |  | 85 | 85 |  | 83.3 | 83.27 | 82.7 | 82.55 | 81.8 |  | 80.6 |  | 78.6 | 77.1 | 75.2 | 72.8 | 69.8 | 66.3 | 62.3 | 57.8 | 52.8
U | 438-439 | Part D - Properties Section II | 13Cr | Forging | 2001 |  | 85 | 85 | 85 |  | 85 | 85 |  | 83.3 | 83.27 | 82.7 | 82.55 | 81.8 |  | 80.6 |  | 78.6 | 77.1 | 75.2 | 72.8 | 69.8 | 66.3 | 62.3 | 57.8 | 52.8
[5 empty] | 2002 addenda |  |  | NO CHANGES | 85 |  | 85 | 85 |  | 83.3 | 83.27 | 82.7 | 82.55 | 81.8 |  | 80.6 |  | 78.6 | 77.1 | 75.2 | 72.8 | 69.8 | 66.3 | 62.3 | 57.8 | 52.8
[5 empty] | 2003 annenda |  |  | NO CHANGES | 85 |  | 85 | 85 |  | 83.3 | 83.27 | 82.7 | 82.55 | 81.8 |  | 80.6 |  | 78.6 | 77.1 | 75.2 | 72.8 | 69.8 | 66.3 | 62.3 | 57.8 | 52.8
U | 442-443 | Part D - Properties Section II | 13Cr | Forging | 2004 |  | 85 | 85 | 85 |  | 85 | 85 |  | 83.3 | 83.27 | 82.7 | 82.55 | 81.8 |  | 80.6 |  | 78.6 | 77.1 | 75.2 | 72.8 | 69.8 | 66.3 | 62.3 | 57.8 | 52.8
[5 empty] | 2005 addenda |  |  | NO CHANGES | 85 |  | 85 | 85 |  | 83.3 | 83.27 | 82.7 | 82.55 | 81.8 |  | 80.6 |  | 78.6 | 77.1 | 75.2 | 72.8 | 69.8 | 66.3 | 62.3 | 57.8 | 52.8
[5 empty] | 2006 addenda |  |  | NO CHANGES | 85 |  | 85 | 85 |  | 83.3 | 83.27 | 82.7 | 82.55 | 81.8 |  | 80.6 |  | 78.6 | 77.1 | 75.2 | 72.8 | 69.8 | 66.3 | 62.3 | 57.8 | 52.8
U | 504-505 | Section II, Part D | 13Cr | Forging | 2007 |  | 85 | 85 | 85 |  | 85 | 85 |  | 83.3 | 83.27 | 82.7 | 82.55 | 81.8 |  | 80.6 |  | 78.6 | 77.1 | 75.2 | 72.8 | 69.8 | 66.3 | 62.3 | 57.8 | 52.8
|  |  |  | Minimum Enveloped Values (1989 through 2007) |  |  | 85 | 85 | 85 |  | 85 | 85 |  | 83.3 | 83.27 | 82.7 | 82.55 | 81.8 |  | 80.5 |  | 78.5 | 76.7 | 74.9
[7 empty] | Temperature, degrees F. | [23 empty] | BY: CWH DATE: 4/1/08 | CHK: RM DATE: 4/24/08
Su, KSI
Table | Pages | Section | Composition | Product form | Su | Material | Min Tensile | -20 to 100 | 100 | 150 | 176 | 200 | 250 | 300 | 302 | 340 | 350 | 400 | 450 | 500 | 550 | 600 | 650 | 700 | 750 | 800 | 850 | 900 | 950 | 1000
I-3.2 | 96-97 | Section III, Division 1-Appendices | - | Plate | 1989 | SA240 T304 | 75 |  | 75 |  | 71.96 | 71 |  | 66 | 65.968 | 65.36 |  | 64.4 |  | 63.5 |  | 63.5 | 63.5 | 63.5 | 63.1 | 62.7 | 61.9 | 61 | 59.4 | 57.7
[5 empty] | 1989 addenda |  |  | NO CHANGES | 75 |  | 71.96 | 71 |  | 66 | 66.008 | 66.16 |  | 66.4 |  | 63.5 |  | 63.5 | 63.5 | 63.5 | 63.1 | 62.7 | 61.9 | 61 | 59.4 | 57.7
[5 empty] | 1990 addenda |  |  | NO CHANGES | 75 |  | 71.96 | 71 |  | 66 | 66.008 | 66.16 |  | 66.4 |  | 63.5 |  | 63.5 | 63.5 | 63.5 | 63.1 | 62.7 | 61.9 | 61 | 59.4 | 57.7
[5 empty] | 1991 addenda |  |  | NO CHANGES | 75 |  | 71.96 | 71 |  | 66 | 66.008 | 66.16 |  | 66.4 |  | 63.5 |  | 63.5 | 63.5 | 63.5 | 63.1 | 62.7 | 61.9 | 61 | 59.4 | 57.7
U | 494-495 | Part D - Properties Section II | 18Cr-8Ni | Plate | 1992 |  | 75 | 75 | 75 |  | 71.96 | 71 |  | 66 | 66.008 | 66.16 |  | 66.4 |  | 63.5 |  | 63.5 | 63.5 | 63.5 | 63.1 | 62.7 | 61.9 | 61 | 59.4 | 57.7
[5 empty] | 1992 addenda |  |  | NO CHANGES | 75 |  | 71.96 | 71 |  | 66 | 66.008 | 66.16 |  | 66.4 |  | 63.5 |  | 63.5 | 63.5 | 63.5 | 63.1 | 62.7 | 61.9 | 61 | 59.4 | 57.7
[5 empty] | 1993 addenda |  |  | NO CHANGES | 75 |  | 71.96 | 71 |  | 66 | 66.008 | 66.16 |  | 66.4 |  | 63.5 |  | 63.5 | 63.5 | 63.5 | 63.1 | 62.7 | 61.9 | 61 | 59.4 | 57.7
[5 empty] | 1994 addenda |  |  | NO CHANGES | 75 |  | 71.96 | 71 |  | 66 | 66.008 | 66.16 |  | 66.4 |  | 63.5 |  | 63.5 | 63.5 | 63.5 | 63.1 | 62.7 | 61.9 | 61 | 59.4 | 57.7
U | 440-441 | Part D - Properties, Section III | 18Cr-8Ni | Plate | 1995 |  | 75 |  | 75 |  | 71.96 | 71 |  | 66 | 66.008 | 66.16 |  | 66.4 |  | 63.5 |  | 63.5 | 63.5 | 63.5 | 63.1 | 62.7 | 61.9 | 61 | 59.4 | 57.7
[5 empty] | 1995 addenda |  |  | NO CHANGES | 75 |  | 71.96 | 71 |  | 66 | 66.008 | 66.16 |  | 66.4 |  | 63.5 |  | 63.5 | 63.5 | 63.5 | 63.1 | 62.7 | 61.9 | 61 | 59.4 | 57.7
[5 empty] | 1996 addenda |  |  | NO CHANGES | 75 |  | 71.96 | 71 |  | 66 | 66.008 | 66.16 |  | 66.4 |  | 63.5 |  | 63.5 | 63.5 | 63.5 | 63.1 | 62.7 | 61.9 | 61 | 59.4 | 57.7
[5 empty] | 1997 addenda |  |  | NO CHANGES | 75 |  | 71.96 | 71 |  | 66 | 66.008 | 66.16 |  | 66.4 |  | 63.5 |  | 63.5 | 63.5 | 63.5 | 63.1 | 62.7 | 61.9 | 61 | 59.4 | 57.7
U | 444-445 | Part D - Properties Section II | 18Cr-8Ni | Plate | 1998 |  | 75 | 75 | 75 |  | 71.96 | 71 |  | 66 | 65.968 | 65.36 |  | 64.4 |  | 63.5 |  | 63.5 | 63.5 | 63.5 | 63.1 | 62.7 | 61.9 | 61 | 59.4 | 57.7
| 453.3-453.4 |  |  |  | 1999 addenda |  | 75 | 75 | 75 |  | 71.96 | 71 |  | 66.2 | 66.156 | 65.32 |  | 64 |  | 63.4 |  | 63.4 | 63.4 | 63.4 | 63.3 | 62.8 | 62 | 60.8 | 59.3 | 57.4
[5 empty] | 2000 addenda |  |  | NO CHANGES | 75 |  | 71.96 | 71 |  | 66.2 | 66.156 | 65.32 |  | 64 |  | 63.4 |  | 63.4 | 63.4 | 63.4 | 63.3 | 62.8 | 62 | 60.8 | 59.3 | 57.4
U | 452-453 | Part D - Properties Section II | 18Cr-8Ni | Plate | 2001 |  | 75 | 75 | 75 |  | 71.96 | 71 |  | 66.2 | 66.156 | 65.32 |  | 64 |  | 63.4 |  | 63.4 | 63.4 | 63.4 | 63.3 | 62.8 | 62 | 60.8 | 59.3 | 57.4
[5 empty] | 2002 addenda |  |  | NO CHANGES | 75 |  | 71.96 | 71 |  | 66.2 | 66.156 | 65.32 |  | 64 |  | 63.4 |  | 63.4 | 63.4 | 63.4 | 63.3 | 62.8 | 62 | 60.8 | 59.3 | 57.4
[5 empty] | 2003 addenda |  |  | NO CHANGES | 75 |  | 71.96 | 71 |  | 66.2 | 66.156 | 65.32 |  | 64 |  | 63.4 |  | 63.4 | 63.4 | 63.4 | 63.3 | 62.8 | 62 | 60.8 | 59.3 | 57.4
U | 458-459 | Part D - Properties Section II | 18Cr-8Ni | Plate | 2004 |  | 75 | 75 | 75 |  | 71.96 | 71 |  | 66.2 | 66.156 | 65.32 |  | 64 |  | 63.4 |  | 63.4 | 63.4 | 63.4 | 63.3 | 62.8 | 62 | 60.8 | 59.3 | 57.4
[5 empty] | 2005 addenda |  |  | NO CHANGES | 75 |  | 71.96 | 71 |  | 66.2 | 66.156 | 65.32 |  | 64 |  | 63.4 |  | 63.4 | 63.4 | 63.4 | 63.3 | 62.8 | 62 | 60.8 | 59.3 | 57.4
[5 empty] | 2006 addenda |  |  | NO CHANGES | 75 |  | 71.96 | 71 |  | 66.2 | 66.156 | 65.32 |  | 64 |  | 63.4 |  | 63.4 | 63.4 | 63.4 | 63.3 | 62.8 | 62 | 60.8 | 59.3 | 57.4
U | 520-521 | Section II, Part D | 18Cr-8Ni | Plate | 2007 |  | 75 | 75 | 75 |  | 71.96 | 71 |  | 66.2 | 66.156 | 65.32 |  | 64 |  | 63.4 |  | 63.4 | 63.4 | 63.4 | 63.3 | 62.8 | 62 | 60.8 | 59.3 | 57.4
|  |  |  | Minimum Enveloped Values (1989 through 2007) |  |  | 75 | 75 | 75 |  | 71.96 | 71 |  | 66 | 65.96 | 65.2 |  | 64 |  | 63.4 |  | 63.4 | 63.4 | 63.4 | 63.1 | 62.7
[7 empty] | Temperature, degrees F. | [23 empty] | BY: CWH DATE: 4/1/08 | CHK: RM DATE: 4/24/08
Su, KSI
Table | Pages | Section | Composition | Product form | Su | Material | Min Tensile | -20 to 100 | 100 | 150 | 176 | 200 | 250 | 300 | 302 | 340 | 350 | 400 | 450 | 500 | 550 | 600 | 650 | 700 | 750 | 800 | 850 | 900 | 950 | 1000
I-3.2 | 96-97 | Section III, Division 1-Appendices | - | Plate | 1989 | SA240 T304L | 70 |  | 70 |  | 67.112 | 66.2 |  | 60.9 | 60.852 | 59.94 |  | 58.5 |  | 57.8 |  | 57 | 56.6 | 56.2 | 55.9 | 55.5 | 54.6 | 53.9 | 52 | 50.8
[5 empty] | 1989 addenda |  |  | NO CHANGES | 70 |  | 67.112 | 66.2 |  | 60.9 | 60.852 | 59.94 |  | 58.5 |  | 57.8 |  | 57 | 56.6 | 56.2 | 55.9 | 55.5 | 54.6 | 53.9 | 52 | 50.8
[5 empty] | 1990 addenda |  |  | NO CHANGES | 70 |  | 67.112 | 66.2 |  | 60.9 | 60.852 | 59.94 |  | 58.5 |  | 57.8 |  | 57 | 56.6 | 56.2 | 55.9 | 55.5 | 54.6 | 53.9 | 52 | 50.8
[5 empty] | 1991 addenda |  |  | NO CHANGES | 70 |  | 67.112 | 66.2 |  | 60.9 | 60.852 | 59.94 |  | 58.5 |  | 57.8 |  | 57 | 56.6 | 56.2 | 55.9 | 55.5 | 54.6 | 53.9 | 52 | 50.8
U | 494-495 | Part D - Properties Section II | 18Cr-8Ni | Plate | 1992 |  | 70 | 70 | 70 |  | 67.112 | 66.2 |  | 60.9 | 60.852 | 59.94 |  | 58.5 |  | 57.8 |  | 57 | 56.6 | 56.2 | 55.9 | 55.5 | 54.6 | 53.9 | 52 | 50.8
[5 empty] | 1992 addenda |  |  | NO CHANGES | 70 |  | 67.112 | 66.2 |  | 60.9 | 60.852 | 59.94 |  | 58.5 |  | 57.8 |  | 57 | 56.6 | 56.2 | 55.9 | 55.5 | 54.6 | 53.9 | 52 | 50.8
[5 empty] | 1993 addenda |  |  | NO CHANGES | 70 |  | 67.112 | 66.2 |  | 60.9 | 60.852 | 59.94 |  | 58.5 |  | 57.8 |  | 57 | 56.6 | 56.2 | 55.9 | 55.5 | 54.6 | 53.9 | 52 | 50.8
[5 empty] | 1994 addenda |  |  | NO CHANGES | 70 |  | 67.112 | 66.2 |  | 60.9 | 60.852 | 59.94 |  | 58.5 |  | 57.8 |  | 57 | 56.6 | 56.2 | 55.9 | 55.5 | 54.6 | 53.9 | 52 | 50.8
U | 440-441 | Part D - Properties, Section III | 18Cr-8Ni | Plate | 1995 |  | 70 | 70 | 70 |  | 67.112 | 66.2 |  | 60.9 | 60.852 | 59.94 |  | 58.5 |  | 57.8 |  | 57 | 56.6 | 56.2 | 55.9 | 55.5 | 54.6 | 53.9 | 52 | 50.8
[5 empty] | 1995 addenda |  |  | NO CHANGES | 70 |  | 67.112 | 66.2 |  | 60.9 | 60.852 | 59.94 |  | 58.5 |  | 57.8 |  | 57 | 56.6 | 56.2 | 55.9 | 55.5 | 54.6 | 53.9 | 52 | 50.8
[5 empty] | 1996 addenda |  |  | NO CHANGES | 70 |  | 67.112 | 66.2 |  | 60.9 | 60.852 | 59.94 |  | 58.5 |  | 57.8 |  | 57 | 56.6 | 56.2 | 55.9 | 55.5 | 54.6 | 53.9 | 52 | 50.8
[5 empty] | 1997 addenda |  |  | NO CHANGES | 70 |  | 67.112 | 66.2 |  | 60.9 | 60.852 | 59.94 |  | 58.5 |  | 57.8 |  | 57 | 56.6 | 56.2 | 55.9 | 55.5 | 54.6 | 53.9 | 52 | 50.8
U | 442-443 | Part D - Properties Section II | 18Cr-8Ni | Plate | 1998 |  | 70 | 70 | 70 |  | 67.112 | 66.2 |  | 60.9 | 60.852 | 59.94 |  | 58.5 |  | 57.8 |  | 57 | 56.6 | 56.2 | 55.9 | 55.5 | 54.6 | 53.9 | 52 | 50.8
| 453.1-453.2 |  |  |  | 1999 addenda |  | 70 | 70 | 70 |  | 67.036 | 66.1 |  | 61.2 | 61.15 | 60.2 |  | 58.7 |  | 57.5 |  | 56.9 | 56.7 | 56.4 | 56 | 55.4 | 54.6 | 53.6 | 52.3 | 50.7
[5 empty] | 2000 addenda |  |  | NO CHANGES | 70 |  | 67.036 | 66.1 |  | 61.2 | 61.15 | 60.2 |  | 58.7 |  | 57.5 |  | 56.9 | 56.7 | 56.4 | 56 | 55.4 | 54.6 | 53.6 | 52.3 | 50.7
U | 450-451 | Part D - Properties Section II | 18Cr-8Ni | Plate | 2001 |  | 70 | 70 | 70 |  | 67.036 | 66.1 |  | 61.2 | 61.15 | 60.2 |  | 58.7 |  | 57.5 |  | 56.9 | 56.7 | 56.4 | 56 | 55.4 | 54.6 | 53.6 | 52.3 | 50.7
[5 empty] | 2002 addenda |  |  | NO CHANGES | 70 |  | 67.036 | 66.1 |  | 61.2 | 61.15 | 60.2 |  | 58.7 |  | 57.5 |  | 56.9 | 56.7 | 56.4 | 56 | 55.4 | 54.6 | 53.6 | 52.3 | 50.7
[5 empty] | 2003 addenda |  |  | NO CHANGES | 70 |  | 67.036 | 66.1 |  | 61.2 | 61.15 | 60.2 |  | 58.7 |  | 57.5 |  | 56.9 | 56.7 | 56.4 | 56 | 55.4 | 54.6 | 53.6 | 52.3 | 50.7
U | 456-457 | Part D - Properties Section II | 18Cr-8Ni | Plate | 2004 |  | 70 | 70 | 70 |  | 67.036 | 66.1 |  | 61.2 | 61.15 | 60.2 |  | 58.7 |  | 57.5 |  | 56.9 | 56.7 | 56.4 | 56 | 55.4 | 54.6 | 53.6 | 52.3 | 50.7
[5 empty] | 2005 addenda |  |  | NO CHANGES | 70 |  | 67.036 | 66.1 |  | 61.2 | 61.15 | 60.2 |  | 58.7 |  | 57.5 |  | 56.9 | 56.7 | 56.4 | 56 | 55.4 | 54.6 | 53.6 | 52.3 | 50.7
[5 empty] | 2006 addenda |  |  | NO CHANGES | 70 |  | 67.036 | 66.1 |  | 61.2 | 61.15 | 60.2 |  | 58.7 |  | 57.5 |  | 56.9 | 56.7 | 56.4 | 56 | 55.4 | 54.6 | 53.6 | 52.3 | 50.7
U | 518-519 | Section II, Part D | 18Cr-8Ni | Plate | 2007 |  | 70 | 70 | 70 |  | 67.036 | 66.1 |  | 61.2 | 61.15 | 60.2 |  | 58.7 |  | 57.5 |  | 56.9 | 56.7 | 56.4 | 56 | 55.4 | 54.6 | 53.6 | 52.3 | 50.7
|  |  |  | Minimum Enveloped Values (1989 through 2007) |  |  | 70 | 70 | 70 |  | 67.036 | 66.1 |  | 60.9 | 60.852 | 59.94 |  | 58.5 |  | 57.5 |  | 56.9 | 56.6 | 56.2 | 55.9 | 55.4
* - NOTE: Table (Sy values) list Su as 100 ksi @ ambient temperature. Code case N-249 Table 5, list Su for the compatable nut material SA194 GR 2H as 105.0 ksi up to 400 deg. F. Tabulated values here are the minimum based on ambient or the SA194 GR 2H values. | [6 empty] | Temperature, degrees F. | [23 empty] | BY: CWH DATE: 4/1/08 | CHK: RM DATE: 4/24/08
Su, KSI
Table | Pages | Section | Composition | Product form | Su | Material | Min Tensile | -20 to 100 | 100 | 150 | 176 | 200 | 250 | 300 | 302 | 340 | 350 | 400 | 450 | 500 | 550 | 600 | 650 | 700 | 750 | 800 | 850 | 900 | 950 | 1000
*- See Note | Table I-13.3 p.244 | Section III, Division 1-Appendices And Code Case N-249-9, -10, -11 | - | Bolting | 1989 | SA193 Gr B7 4 < t ≤ 7 | 100 |  | 100 |  | 100 | 100 |  | 100 | 100 | 100 |  | 100
[5 empty] | 1989 addenda |  |  | NO CHANGES
| Code Case p.410 |  |  |  | 1990 addenda |  |  | NO CHANGES
[5 empty] | 1991 addenda |  |  | NO CHANGES
*- See Note | Table Y-1 p.530-533 | Part D - Properties Section II: Code Case N-249-11, -12, -13 | 1Cr-1/5Mo | Bolting | 1992 |  | 100 |  | 100 |  | 100 | 100 |  | 100 | 100 | 100 |  | 100
[5 empty] | 1992 addenda |  |  | NO CHANGES
| Code Case p.402 |  |  |  | 1993 addenda |  |  | NO CHANGES
[5 empty] | 1994 addenda |  |  | NO CHANGES
*- See Note | Table Y-1 p.476-479 | Part D - Properties, Section III ; Code Case N-249-13 | 1Cr-1/5Mo | Bolting | 1995 |  | 100 |  | 100 |  | 100 | 100 |  | 100 | 100 | 100 |  | 100
[5 empty] | 1995 addenda |  |  | NO CHANGES
| Code Case p.534 |  |  |  | 1996 addenda |  |  | NO CHANGES
[5 empty] | 1997 addenda |  |  | NO CHANGES
*- See Note | Table Y-1 p.472-475 | Part D - Properties Section II; Code Case N-249-13, -14 | 1Cr-1/5Mo | Bolting | 1998 |  | 100 |  | 100 |  | 100 | 100 |  | 100 | 100 | 100 |  | 100
[5 empty] | 1999 addenda |  |  | NO CHANGES
| Case-13 p.344 Case-14 p.346.9 |  |  |  | 2000 addenda |  |  | NO CHANGES
*- See Note | Code Case p.353 | Part D - Properties Section II; Code Case N-249-14 | 1Cr-1/5Mo | Bolting | 2001 |  | 100 |  | 100 |  | 100 | 100 |  | 100 | 100 | 100 |  | 100
[5 empty] | 2002 addenda |  |  | NO CHANGES
U | 430-431 |  |  |  | 2003 addenda |  | 100 | 100 |  |  |  | 100 |  | 100 | 100 | 100 |  | 100 |  | 100 |  | 100 | 100 | 95.7 | 91.4 | 86.7 | 81.4 | 75.7 | 69.4 | 62.7
U | 436-437 | Part D - Properties Section II | 1Cr-1/5Mo | Bolting | 2004 |  | 100 | 100 |  |  |  | 100 |  | 100 | 100 | 100 |  | 100 |  | 100 |  | 100 | 100 | 95.7 | 91.4 | 86.7 | 81.4 | 75.7 | 69.4 | 62.7
[5 empty] | 2005 addenda |  |  | NO CHANGES
[5 empty] | 2006 addenda |  |  | NO CHANGES
U | 498-499 | Section II, Part D | 1Cr-1/5Mo | Bolting | 2007 |  | 100 | 100 |  |  |  | 100 |  | 100 | 100 | 100 |  | 100 |  | 100 |  | 100 | 100 | 95.7 | 91.4 | 86.7 | 81.4 | 75.7 | 69.4 | 62.7
|  |  |  | Minimum Enveloped Values (1989 through 2007) |  |  | 100 | 100 | 100 |  | 100 | 100 |  | 100 | 100 | 100 |  | 100 |  | 100 |  | 100 | 100 | 95.7 | 91.4 | 86.7
|  |  |  | ** - Enveloped values based on Later code years of no changes up to 650 deg F and difference of change above 650 for Tensile of 100 ksi. | [15 empty] | ** |  | ** | ** | ** | ** | **
U | 498-499 | Section II, Part D | 1Cr-1/5Mo | Bolting | 2008 addenda |  |  | NO CHANGES | [22 empty] | BY: PEW DATE: 7/19/11 | CHK: CWH DATE: 7/19/11
[5 empty] | 2009 addenda |  |  | NO CHANGES
U | 470-471 | Section II, Part D | 1Cr-1/5Mo | Bolting | 2010 |  | 100 | 100 |  |  |  | 100 |  | 100 | 100 | 100 |  | 100 |  | 100 |  | 100 | 100 | 95.7 | 91.4 | 86.7 | 81.4 | 75.7 | 69.4 | 62.7
* - NOTE: Table (Sy values) list Su as 115 ksi @ ambient temperature. Code case N-249 Table 5, list Su for the compatable nut material SA194 GR 2H as 105.0 ksi up to 400 deg. F. Tabulated values here are the minimum based on ambient or the SA194 GR 2H values. | [6 empty] | Temperature, degrees F. | [23 empty] | BY: CWH DATE: 4/1/08 | CHK: RM DATE: 4/24/08
Su, KSI
Table | Pages | Section | Composition | Product form | Su | Material | Min Tensile | -20 to 100 | 100 | 150 | 176 | 200 | 250 | 300 | 302 | 340 | 350 | 400 | 450 | 500 | 550 | 600 | 650 | 700 | 750 | 800 | 850 | 900 | 950 | 1000
*- See Note | Table I-13.3 p.244 | Section III, Division 1-Appendices And Code Case N-249-9, -10, -11 | - | Bolting | 1989 | SA193 Gr B7 2 1/2 < t ≤ 4 | 105 | 105 | 105 |  | 105 | 105 |  | 105 | 105 | 105 |  | 105
[5 empty] | 1989 addenda |  |  | NO CHANGES
| Code Case p.410 |  |  |  | 1990 addenda |  |  | NO CHANGES
[5 empty] | 1991 addenda |  |  | NO CHANGES
*- See Note | Table Y-1 p.530-533 | Part D - Properties Section II: Code Case N-249-11, -12, -13 | 1Cr-1/5Mo | Bolting | 1992 |  | 105 |  | 105 |  | 105 | 105 |  | 105 | 105 | 105 |  | 105
[5 empty] | 1992 addenda |  |  | NO CHANGES
| Code Case p.402 |  |  |  | 1993 addenda |  |  | NO CHANGES
[5 empty] | 1994 addenda |  |  | NO CHANGES
*- See Note | Table Y-1 p.476-479 | Part D - Properties, Section III ; Code Case N-249-13 | 1Cr-1/5Mo | Bolting | 1995 |  | 105 |  | 105 |  | 105 | 105 |  | 105 | 105 | 105 |  | 105
[5 empty] | 1995 addenda |  |  | NO CHANGES
| Code Case p.534 |  |  |  | 1996 addenda |  |  | NO CHANGES
[5 empty] | 1997 addenda |  |  | NO CHANGES
*- See Note | Table Y-1 p.472-475 | Part D - Properties Section II; Code Case N-249-13, -14 | 1Cr-1/5Mo | Bolting | 1998 |  | 105 |  | 105 |  | 105 | 105 |  | 105 | 105 | 105 |  | 105
[5 empty] | 1999 addenda |  |  | NO CHANGES
| Case-13 p.344 Case-14 p.346.9 |  |  |  | 2000 addenda |  |  | NO CHANGES
*- See Note | Code Case p.353 | Part D - Properties Section II; Code Case N-249-14 | 1Cr-1/5Mo | Bolting | 2001 |  | 105 |  | 105 |  | 105 | 105 |  | 105 | 105 | 105 |  | 105
[5 empty] | 2002 addenda |  |  | NO CHANGES
U | 430-431 |  |  |  | 2003 addenda |  | 115 | 115 |  |  |  | 115 |  | 115 | 115 | 115 |  | 115 |  | 115 |  | 115 | 114.5 | 110.1 | 105.1 | 99.7 | 93.6 | 87 | 79.8 | 72.1
U | 436-437 | Part D - Properties Section II | 1Cr-1/5Mo | Bolting | 2004 |  | 115 | 115 |  |  |  | 115 |  | 115 | 115 | 115 |  | 115 |  | 115 |  | 115 | 114.5 | 110.1 | 105.1 | 99.7 | 93.6 | 87 | 79.8 | 72.1
[5 empty] | 2005 addenda |  |  | NO CHANGES
[5 empty] | 2006 addenda |  |  | NO CHANGES
U | 498-499 | Section II, Part D | 1Cr-1/5Mo | Bolting | 2007 |  | 115 | 115 |  |  |  | 115 |  | 115 | 115 | 115 |  | 115 |  | 115 |  | 115 | 114.5 | 110.1 | 105.1 | 99.7 | 93.6 | 87 | 79.8 | 72.1
|  |  |  | Minimum Enveloped Values (1989 through 2007) |  |  | 105 | 105 | 105 |  | 105 | 105 |  | 105 | 105 | 105 |  | 105 |  | 105 |  | 105 | 104.5 | 100.1 | 95.1 | 89.7
|  |  |  | ** - Enveloped values based on Later code years of no changes up to 600 deg F and difference of change above 600 for Tensile of 105 ksi. | [15 empty] | ** |  | ** | ** | ** | ** | **
U | 498-499 | Section II, Part D | 1Cr-1/5Mo | Bolting | 2008 addenda |  |  | NO CHANGES | [22 empty] | BY: PEW DATE: 7/19/11 | CHK: CWH DATE: 7/19/11
[5 empty] | 2009 addenda |  |  | NO CHANGES
U | 470-471 | Section II, Part D | 1Cr-1/5Mo | Bolting | 2010 |  | 115 | 115 |  |  |  | 115 |  | 115 | 115 | 115 |  | 115 |  | 115 |  | 115 | 114.5 | 110.1 | 105.1 | 99.7 | 93.6 | 87 | 79.8 | 72.1
* - NOTE: Table (Sy values) list Su as 125 ksi @ ambient temperature. Code case N-249 Table 5, list Su for the compatable nut material SA194 GR 2H as 105.0 ksi up to 400 deg. F. Tabulated values here are the minimum based on ambient or the SA194 GR 2H values. | [6 empty] | Temperature, degrees F. | [23 empty] | BY: CWH DATE: 4/1/08 | CHK: RM DATE: 4/24/08
Su, KSI
Table | Pages | Section | Composition | Product form | Su | Material | Min Tensile | -20 to 100 | 100 | 150 | 176 | 200 | 250 | 300 | 302 | 340 | 350 | 400 | 450 | 500 | 550 | 600 | 650 | 700 | 750 | 800 | 850 | 900 | 950 | 1000
*- See Note | Table I-13.3 p.244 | Section III, Division 1-Appendices And Code Case N-249-9, -10, -11 | - | Bolting | 1989 | SA193 Gr B7 ≤ 2 1/2 | 105 | 105 | 105 |  | 105 | 105 |  | 105 | 105 | 105 |  | 105
[5 empty] | 1989 addenda |  |  | NO CHANGES
*-See Note | Code Case p.410 |  |  |  | 1990 addenda |  |  | NO CHANGES
[5 empty] | 1991 addenda |  |  | NO CHANGES
*- See Note | Table Y-1 p.530-533 | Part D - Properties Section II: Code Case N-249-11, -12, -13 | 1Cr-1/5Mo | Bolting | 1992 |  | 105 |  | 105 |  | 105 | 105 |  | 105 | 105 | 105 |  | 105
[5 empty] | 1992 addenda |  |  | NO CHANGES
*-See Note | Code Case p.402 |  |  |  | 1993 addenda |  |  | NO CHANGES
[5 empty] | 1994 addenda |  |  | NO CHANGES
*- See Note | Table Y-1 p.476-479 | Part D - Properties, Section III ; Code Case N-249-13 | 1Cr-1/5Mo | Bolting | 1995 |  | 105 |  | 105 |  | 105 | 105 |  | 105 | 105 | 105 |  | 105
[5 empty] | 1995 addenda |  |  | NO CHANGES
| Code Case p.534 |  |  |  | 1996 addenda |  |  | NO CHANGES
[5 empty] | 1997 addenda |  |  | NO CHANGES
*- See Note | Table Y-1 p.472-475 | Part D - Properties Section II; Code Case N-249-13, -14 | 1Cr-1/5Mo | Bolting | 1998 |  | 105 |  | 105 |  | 105 | 105 |  | 105 | 105 | 105 |  | 105
[5 empty] | 1999 addenda |  |  | NO CHANGES
| Case-13 p.344 Case-14 p.346.9 |  |  |  | 2000 addenda |  |  | NO CHANGES
*- See Note | Code Case p.353 | Part D - Properties Section II; Code Case N-249-14 | 1Cr-1/5Mo | Bolting | 2001 |  | 105 |  | 105 |  | 105 | 105 |  | 105 | 105 | 105 |  | 105
[5 empty] | 2002 addenda |  |  | NO CHANGES
U | 430-431 |  |  |  | 2003 addenda |  | 125 | 125 |  |  |  | 125 |  | 125 | 125 | 125 |  | 125 |  | 125 |  | 125 | 124.4 | 119.6 | 114.3 | 108.4 | 101.8 | 94.6 | 86.8 | 78.4
U | 436-437 | Part D - Properties Section II; Code Case N-249-14 | 1Cr-1/5Mo | Bolting | 2004 |  | 125 | 125 |  |  |  | 125 |  | 125 | 125 | 125 |  | 125 |  | 125 |  | 125 | 124.4 | 119.6 | 114.3 | 108.4 | 101.8 | 94.6 | 86.8 | 78.4
[5 empty] | 2005 addenda |  |  | NO CHANGES
[5 empty] | 2006 addenda |  |  | NO CHANGES
U | 498-499 | Section II, Part D | 1Cr-1/5Mo | Bolting | 2007 |  | 125 | 125 |  |  |  | 125 |  | 125 | 125 | 125 |  | 125 |  | 125 |  | 125 | 124.4 | 119.6 | 114.3 | 108.4 | 101.8 | 94.6 | 86.8 | 78.4
|  |  |  | Minimum Enveloped Values (1989 through 2007) |  |  | 105 | 105 | 105 |  | 105 | 105 |  | 105 | 105 | 105 |  | 105 |  | 105 |  | 105 | 104.4 | 99.6 | 94.3 | 88.4
|  |  |  | ** - Enveloped values based on Later code years of no changes up to 600 deg F and difference of change above 600 for Tensile of 105 ksi. | [15 empty] | ** |  | ** | ** | ** | ** | **
U | 498-499 | Section II, Part D | 1Cr-1/5Mo | Bolting | 2008 addenda |  |  | NO CHANGES | [22 empty] | BY: PEW DATE: 7/19/11 | CHK: CWH DATE: 7/19/11
[5 empty] | 2009 addenda |  |  | NO CHANGES
U | 470-471 | Section II, Part D | 1Cr-1/5Mo | Bolting | 2010 |  | 125 | 125 |  |  |  | 125 |  | 125 | 125 | 125 |  | 125 |  | 125 |  | 125 | 124.4 | 119.6 | 114.3 | 108.4 | 101.8 | 94.6 | 86.8 | 78.4
[7 empty] | Temperature, degrees F. | [23 empty] | BY: CWH DATE: 4/1/08 | CHK: RM DATE: 4/24/08
Su, KSI
Table | Pages | Section | Composition | Product form | Su | Material | Min Tensile | -20 to 100 | 100 | 150 | 176 | 200 | 250 | 300 | 302 | 340 | 350 | 400 | 450 | 500 | 550 | 600 | 650 | 700 | 750 | 800 | 850 | 900 | 950 | 1000
Table 5 | 225 | Code Case N-71-15 | 18Cr-8Ni | Bolting | 1989 N-71-15 | SA193 Gr B8 CL1 | 75 |  | 75 |  | 71.96 | 71 |  | 66 | 65.968 | 65.36 |  | 64.4 |  | 63.5 |  | 63.5 | 63.5 | 63.5 | 63.1 | 62.7
[5 empty] | 1989 addenda |  |  | NO CHANGES
[5 empty] | 1990 addenda |  |  | NO CHANGES
[5 empty] | 1991 addenda |  |  | NO CHANGES
Table 5 | 227 | Code Case N-71-15 | 18Cr-8Ni | Bolting | 1992 N-71-15 |  | 75 |  | 75 |  | 71.96 | 71 |  | 66 | 65.968 | 65.36 |  | 64.4 |  | 63.5 |  | 63.5 | 63.5 | 63.5 | 63.1 | 62.7
[5 empty] | 1992 addenda |  |  | NO CHANGES
[5 empty] | 1993 addenda |  |  | NO CHANGES
[5 empty] | 1994 addenda |  |  | NO CHANGES
Table 5 | 233 | Code Case N-71-16 | 18Cr-8Ni | Bolting | 1995 N-71-16 |  | 75 |  | 75 |  | 71.96 | 71 |  | 66 | 65.968 | 65.36 |  | 64.4 |  | 63.5 |  | 63.5 | 63.5 | 63.5 | 63.1 | 62.7
[5 empty] | 1995 addenda |  |  | NO CHANGES
[5 empty] | 1996 addenda |  |  | NO CHANGES
[5 empty] | 1997 addenda |  |  | NO CHANGES
Table 5 | 61 | N-71-17 | 18Cr-8Ni | Bolting | 1998 N-71-17 |  | 75 |  | 75 |  | 71.96 | 71 |  | 66 | 65.968 | 65.36 |  | 64.4 |  | 63.5 |  | 63.5 | 63.5 | 63.5 | 63.1 | 62.7
[5 empty] | 1999 addenda |  |  | NO CHANGES
[5 empty] | 2000 addenda |  |  | NO CHANGES
Table 5 | 64.5 | N-71-18 | 18Cr-8Ni | Bolting | 2001 N-71-18 |  | 75 |  | 75 |  | 71.96 | 71 |  | 66 | 65.968 | 65.36 |  | 64.4 |  | 63.5 |  | 63.5 | 63.5 | 63.5 | 63.1 | 62.7
[5 empty] | 2002 addenda |  |  | NO CHANGES
U | 452-453 | Part D - Properties Section II |  |  | 2003 addenda |  | 75 | 75 |  |  |  | 71 |  | 66.2 | 66.156 | 65.32 |  | 64 |  | 63.4 |  | 63.4 | 63.4 | 63.4 | 63.3 | 62.8 | 62 | 60.8 | 59.3 | 57.4
U | 458-459 | Part D - Properties Section II | 18Cr-8Ni | Bolting | 2004 |  | 75 | 75 |  |  |  | 71 |  | 66.2 | 66.156 | 65.32 |  | 64 |  | 63.4 |  | 63.4 | 63.4 | 63.4 | 63.3 | 62.8 | 62 | 60.8 | 59.3 | 57.4
[5 empty] | 2005 addenda |  |  | NO CHANGES
[5 empty] | 2006 addenda |  |  | NO CHANGES
U | 520-521 | Section II, Part D | 18Cr-8Ni | Bolting | 2007 |  | 75 | 75 |  |  |  | 71 |  | 66.2 | 66.156 | 65.32 |  | 64 |  | 63.4 |  | 63.4 | 63.4 | 63.4 | 63.3 | 62.8 | 62 | 60.8 | 59.3 | 57.4
|  |  |  | Minimum Enveloped Values (1989 through 2007) |  |  | 75 | 75 | 75 |  | 71.96 | 71 |  | 66 | 65.96 | 65.2 |  | 64 |  | 63.4 |  | 63.4 | 63.4 | 63.4 | 63.1 | 62.7
[7 empty] | Temperature, degrees F. | [23 empty] | BY: CWH DATE: 10/6/10 | CHK: DCK DATE: 1/20/11
Su, KSI
Table | Pages | Section | Composition | Product form | Su | Material | Min Tensile | -20 to 100 | 100 | 150 | 176 | 200 | 250 | 300 | 302 | 340 | 350 | 400 | 450 | 500 | 550 | 600 | 650 | 700 | 750 | 800 | 850 | 900 | 950 | 1000
Table 5 | 410 | Code Case N-249-11 | AISI 4037, 4340 | Bolting > 2 1/2 | 1989 N-249-11 | SA354 GR BC > 2 1/2 (See Product form limitation) | 115 |  | 115 |  | 115 | 115 |  | 115 | 115 | 115 |  | 115 |  | 115 |  | 115 | 115 | 115
[5 empty] | 1989 addenda |  |  | NO CHANGES
[5 empty] | 1990 addenda |  |  | NO CHANGES
[5 empty] | 1991 addenda |  |  | NO CHANGES
Table 5 | 402 | Code Case N-249-11 | AISI 4037, 4340 | Bolting ≤ 2 1/2 | 1992 N-249-11 |  | 115 |  | 115 |  | 115 | 115 |  | 115 | 115 | 115 |  | 115 |  | 115 |  | 115 | 115 | 115
[5 empty] | 1992 addenda |  |  | NO CHANGES
[5 empty] | 1993 addenda |  |  | NO CHANGES
[5 empty] | 1994 addenda |  |  | NO CHANGES
Table 5 | 534 | Code Case N-249-13 | AISI 4037, 4340 | Bolting ≤ 2 1/2 | 1995 N-249-13 |  | 115 |  | 115 |  | 115 | 115 |  | 115 | 115 | 115 |  | 115 |  | 115 |  | 115 | 115 | 115
[5 empty] | 1955 addenda |  |  | NO CHANGES
[5 empty] | 1996 addenda |  |  | NO CHANGES
[5 empty] | 1997 adenda |  |  | NO CHANGES
Table 5 | 344 | Code Case N249-13 | AISI 4037, 4340 | Bolting > 2 1/2 | 1998 N-249-13 |  | 115 |  | 115 |  | 115 | 115 |  | 115 | 115 | 115 |  | 115 |  | 115 |  | 115 | 115 | 115
[5 empty] | 1999 addenda |  |  | NO CHANGES
[5 empty] | 2000 addenda |  |  | NO CHANGES
Table 5 | 354 | Code Case N249-14 | AISI 4037, 4340 | Bolting 2 1/2 < t ≤ 4 | 2001 N-249-14 |  | 115 |  | 115 |  | 115 | 115 |  | 115 | 115 | 115 |  | 115 |  | 115 |  | 115 | 115 | 115
[5 empty] | 2002 addenda |  |  | NO CHANGES
[5 empty] | 2003 addenda |  |  | NO CHANGES
U | 432-433 | Part D - Properties Section II | C | Bolting 2 1/2 < t ≤ 4 | 2004 |  | 115 |  | 115 |  | 115 | 115 |  | 115 | 115 | 115 |  | 115 |  | 115 |  | 115 | 115 | 113.6 | 105.7 | 96.2 | 85.8 | 75.4 | 66.3
[5 empty] | 2005 addenda |  |  | NO CHANGES
[5 empty] | 2006 addenda |  |  | NO CHANGES
U | 494-495 | Section II, Part D | C | Bolting 2 1/2 < t ≤ 4 | 2007 |  | 115 |  | 115 |  | 115 | 115 |  | 115 | 115 | 115 |  | 115 |  | 115 |  | 115 | 115 | 113.6 | 105.7 | 96.2 | 85.8 | 75.4 | 66.3
|  |  |  | Minimum Enveloped Values (1989 through 2007) |  |  | 115 |  | 115 |  | 115 | 115 |  | 115 | 115 | 115 |  | 115 |  | 115 |  | 115 | 115
|  |  |  | ** - Enveloped values based on Later code years of no changes up to 700 deg F. | [15 empty] | ** |  | ** | **
[7 empty] | Temperature, degrees F. | [23 empty] | BY: CWH DATE: 10/6/10 | CHK: DCK DATE: 1/20/11
Su, KSI
Table | Pages | Section | Composition | Product form | Su | Material | Min Tensile | -20 to 100 | 100 | 150 | 176 | 200 | 250 | 300 | 302 | 340 | 350 | 400 | 450 | 500 | 550 | 600 | 650 | 700 | 750 | 800 | 850 | 900 | 950 | 1000
Table 5 | 410 | Code Case N-249-11 | AISI 4037, 4340 | Bolting ≤ 2 1/2 | 1989 N-249-11 | SA354 GR BC ≤ 2 1/2 (See Product form limitation) | 125 |  | 125 |  | 125 | 125 |  | 125 | 125 | 125 |  | 125 |  | 125 |  | 125 | 125 | 125
[5 empty] | 1989 addenda |  |  | NO CHANGES
[5 empty] | 1990 addenda |  |  | NO CHANGES
[5 empty] | 1991 addenda |  |  | NO CHANGES
Table 5 | 402 | Code Case N-249-11 | AISI 4037, 4340 | Bolting ≤ 1 1/2 | 1992 N-249-11 |  | 125 |  | 125 |  | 125 | 125 |  | 125 | 125 | 125 |  | 125 |  | 125 |  | 125 | 125 | 125
[5 empty] | 1992 addenda |  |  | NO CHANGES
[5 empty] | 1993 addenda |  |  | NO CHANGES
[5 empty] | 1994 addenda |  |  | NO CHANGES
Table 5 | 534 | Code Case N-249-13 | AISI 4037, 4340 | Bolting ≤ 1 1/2 | 1995 N-249-13 |  | 125 |  | 125 |  | 125 | 125 |  | 125 | 125 | 125 |  | 125 |  | 125 |  | 125 | 125 | 125
[5 empty] | 1955 addenda |  |  | NO CHANGES
[5 empty] | 1996 addenda |  |  | NO CHANGES
[5 empty] | 1997 adenda |  |  | NO CHANGES
Table 5 | 344 | Code Case N-249-13 | AISI 4037, 4340 | Bolting > 2 1/2 | 1998 N-249-13 |  | 125 |  | 125 |  | 125 | 125 |  | 125 | 125 | 125 |  | 125 |  | 125 |  | 125 | 125 | 125
[5 empty] | 1999 addenda |  |  | NO CHANGES
[5 empty] | 2000 addenda |  |  | NO CHANGES
Table 5 | 354 | Code Case N-249-14 | AISI 4037, 4340 | Bolting ≤ 2 1/2 | 2001 N-249-14 |  | 125 |  | 125 |  | 125 | 125 |  | 125 | 125 | 125 |  | 125 |  | 125 |  | 125 | 125 | 125
[5 empty] | 2002 addenda |  |  | NO CHANGES
[5 empty] | 2003 addenda |  |  | NO CHANGES
U | 432-433 | Part D - Properties Section II | C | Bolting ≤ 2 1/2 | 2004 |  | 125 |  | 125 |  | 125 | 125 |  | 125 | 125 | 125 |  | 125 |  | 125 |  | 125 | 125 | 125 | 123.5 | 114.8 | 104.6 | 93.3 | 82 | 72.1
[5 empty] | 2005 addenda |  |  | NO CHANGES
[5 empty] | 2006 addenda |  |  | NO CHANGES
U | 494-495 | Section II, Part D | C | Bolting ≤ 2 1/2 | 2007 |  | 125 |  | 125 |  | 125 | 125 |  | 125 | 125 | 125 |  | 125 |  | 125 |  | 125 | 125 | 125 | 123.5 | 114.8 | 104.6 | 93.3 | 82 | 72.1
|  |  |  | Minimum Enveloped Values (1989 through 2007) |  |  | 125 |  | 125 |  | 125 | 125 |  | 125 | 125 | 125 |  | 125 |  | 125 |  | 125 | 125
|  |  |  | ** - Enveloped values based on Later code years of no changes up to 700 deg F. | [15 empty] | ** |  | ** | **
[7 empty] | Temperature, degrees F. | [23 empty] | BY: CWH DATE: 10/6/10 | CHK: DCK DATE: 1/20/11
Su, KSI
Table | Pages | Section | Composition | Product form | Su | Material | Min Tensile | -20 to 100 | 100 | 150 | 176 | 200 | 250 | 300 | 302 | 340 | 350 | 400 | 450 | 500 | 550 | 600 | 650 | 700 | 750 | 800 | 850 | 900 | 950 | 1000
Table 5 | 410 | Code Case N-249-11 | … | … | 1989 N-249-11 | SA194 GR 2H | 105 |  | 105 |  | 105 | 105 |  | 105 | 105 | 105 |  | 105
[5 empty] | 1989 addenda |  |  | NO CHANGES
[5 empty] | 1990 addenda |  |  | NO CHANGES
[5 empty] | 1991 addenda |  |  | NO CHANGES
Table 5 | 402 | Code Case N-249-11 | … | … | 1992 N-249-11 |  | 105 |  | 105 |  | 105 | 105 |  | 105 | 105 | 105 |  | 105
[5 empty] | 1992 addenda |  |  | NO CHANGES
[5 empty] | 1993 addenda |  |  | NO CHANGES
[5 empty] | 1994 addenda |  |  | NO CHANGES
Table 5 | 534 | Code Case N-249-13 | … | … | 1995 N-249-13 |  | 105 |  | 105 |  | 105 | 105 |  | 105 | 105 | 105 |  | 105
[5 empty] | 1955 addenda |  |  | NO CHANGES
[5 empty] | 1996 addenda |  |  | NO CHANGES
[5 empty] | 1997 adenda |  |  | NO CHANGES
Table 5 | 344 | Code Case N-249-13 | … | … | 1998 N-249-13 |  | 105 |  | 105 |  | 105 | 105 |  | 105 | 105 | 105 |  | 105
[5 empty] | 1999 addenda |  |  | NO CHANGES
[5 empty] | 2000 addenda |  |  | NO CHANGES
Table 5 | 353 | Code Case N-249-14 | … | … | 2001 N-249-14 |  | 105 |  | 105 |  | 105 | 105 |  | 105 | 105 | 105 |  | 105
[5 empty] | 2002 addenda |  |  | NO CHANGES
[5 empty] | 2003 addenda |  |  | NO CHANGES
No Code Case Reference Available at Lisega Inc. |  |  | … | … | 2004 |  |  | No Reference Available at Lisega, Inc.
[5 empty] | 2005 addenda |  |  | NO CHANGES
[5 empty] | 2006 addenda |  |  | NO CHANGES
Table 5 | 25 | Code Case N-249-14 | … | … | 2007 N-249-14 |  | 105 |  | 105 |  | 105 | 105 |  | 105 | 105 | 105 |  | 105
|  |  |  | Minimum Enveloped Values (1989 through 2007) |  |  | 105 |  | 105 |  | 105 | 105 |  | 105 | 105 | 105 |  | 105
|  |  |  | ** - Enveloped values based on Later code years of no changes up to 700 deg F. | [15 empty] | ** |  | ** | ** | **
[45] Same allowable stresses a SA-307 GR A bolt. | [6 empty] | Temperature, degrees F. | [23 empty] | BY: CWH DATE: 10/6/10 | CHK: DCK DATE: 1/20/11
Su, KSI
Table | Pages | Section | Composition | Product form | Su | Material | Min Tensile | -20 to 100 | 100 | 150 | 176 | 200 | 250 | 300 | 302 | 340 | 350 | 400 | 450 | 500 | 550 | 600 | 650 | 700 | 750 | 800 | 850 | 900 | 950 | 1000
Table 5 | 410 | Code Case N-249-11 | … | … | 1989 N-249-11 | SA563 GR A | 60 |  | 60 |  | 60 | 60 |  | 60 | 60 | 60 |  | 60
[5 empty] | 1989 addenda |  |  | NO CHANGES
[5 empty] | 1990 addenda |  |  | NO CHANGES
[5 empty] | 1991 addenda |  |  | NO CHANGES
Table 5 | 402 | Code Case N-249-11 | … | … | 1992 N-249-11 |  | 60 |  | 60 |  | 60 | 60 |  | 60 | 60 | 60 |  | 60
[5 empty] | 1992 addenda |  |  | NO CHANGES
[5 empty] | 1993 addenda |  |  | NO CHANGES
[5 empty] | 1994 addenda |  |  | NO CHANGES
Table 5 | 534 | Code Case N-249-13 | … | … | 1995 N-249-13 |  | 60 |  | 60 |  | 60 | 60 |  | 60 | 60 | 60 |  | 60
[5 empty] | 1955 addenda |  |  | NO CHANGES
[5 empty] | 1996 addenda |  |  | NO CHANGES
[5 empty] | 1997 adenda |  |  | NO CHANGES
Table 5 | 344 | Code Case N-249-13 | … | … | 1998 N-249-13 |  | 60 |  | 60 |  | 60 | 60 |  | 60 | 60 | 60 |  | 60
[5 empty] | 1999 addenda |  |  | NO CHANGES
[5 empty] | 2000 addenda |  |  | NO CHANGES
Table 5 | 353 [45] | Code Case N-249-14 | … | … | 2001 N-249-14 |  | 60 |  | 60 |  | 60 | 60 |  | 60 | 60 | 60 |  | 60
[5 empty] | 2002 addenda |  |  | NO CHANGES
[5 empty] | 2003 addenda |  |  | NO CHANGES
No Code Case Reference Available at Lisega Inc. |  |  | … | … | 2004 |  |  | No Reference Available at Lisega, Inc. |  |  |  | 60 |  | 60 | 60 | 60 |  | 60
[5 empty] | 2005 addenda |  |  | NO CHANGES
[5 empty] | 2006 addenda |  |  | NO CHANGES
Table 5 | 25 | Code Case N-249-14 | … | … | 2007 N-249-14 |  | 60 |  | 60 |  | 60 | 60 |  | 60 | 60 | 60 |  | 60
|  |  |  | Minimum Enveloped Values (1989 through 2007) |  |  | 60 |  | 60 |  | 60 | 60 |  | 60 | 60 | 60 |  | 60 |  | 0 |  | 0 | 0 | 0
|  |  |  | ** - Enveloped values based on Later code years of no changes up to 700 deg F. | [15 empty] | ** |  | ** | ** | **
[7 empty] | Temperature, degrees F. | [23 empty] | BY: CWH DATE: 1/25/11 | CHK: WTT DATE: 1/26/11
Su, KSI
Table | Pages | Section | Composition | Product form | Su | Material | Min Tensile | -20 to 100 | 100 | 150 | 176 | 200 | 250 | 300 | 302 | 340 | 350 | 400 | 450 | 500 | 550 | 600 | 650 | 700 | 750 | 800 | 850 | 900 | 950 | 1000
I-3.1 | 94-95 | Section III, Division 1-Appendices | - | Bar | 1989 | SA564 TP 630 (H1075) | 145 | 145 | 145 |  | 145 | 145 |  | 145 | 144.92 | 143.4 | 143 | 141 |  | 140 |  | 136.1
[5 empty] | 1989 addenda |  |  | NO CHANGES
[5 empty] | 1990 addenda |  |  | NO CHANGES
[5 empty] | 1991 addenda |  |  | NO CHANGES
U | 488-489 | Part D - Properties Section II | 17Cr-4Ni-4Cu | Bar | 1992 |  | 145 | 145 | 145 |  | 145 | 145 |  | 145 | 144.92 | 143.4 | 143 | 141 |  | 140 |  | 136.1
[5 empty] | 1992 addenda |  |  | NO CHANGES
[5 empty] | 1993 addenda |  |  | NO CHANGES
[5 empty] | 1994 addenda |  |  | NO CHANGES
U | 432-433 | Part D - Properties, Section III | 17Cr-4Ni-4Cu | Bar | 1995 |  | 145 | 145 | 145 |  | 145 | 145 |  | 145 | 144.92 | 143.4 | 143 | 141 |  | 140 |  | 136.1
[5 empty] | 1995 addenda |  |  | NO CHANGES
[5 empty] | 1996 addenda |  |  | NO CHANGES
[5 empty] | 1997 addenda |  |  | NO CHANGES
U | 436-437 | Part D - Properties Section II | 17Cr-4Ni-4Cu | Bar | 1998 |  | 145 | 145 | 145 |  | 145 | 145 |  | 145 | 144.92 | 143.4 | 143 | 141 |  | 140 |  | 136.1
[5 empty] | 1999 addenda |  | 145 | 145 | 145 |  | 145 | 145 |  | 145 | 144.918 | 143.36 | 142.95 | 140.9 |  | 138.2 |  | 136.1 | 134.8 | 133 | 130.5 | 126.9 | 122 | 115.4 | 107 | 96.3
[5 empty] | 2000 addenda |  |  | NO CHANGES
U | 438-439 | Part D - Properties Section II | 17Cr-4Ni-4Cu | Bar | 2001 |  | 145 | 145 | 145 |  | 145 | 145 |  | 145 | 144.918 | 143.36 | 142.95 | 140.9 |  | 138.2 |  | 136.1 | 134.8 | 133 | 130.5 | 126.9 | 122 | 115.4 | 107 | 96.3
[5 empty] | 2002 addenda |  |  | NO CHANGES
[5 empty] | 2003 addenda |  |  | NO CHANGES
U | 444-445 | Part D - Properties Section II | 17Cr-4Ni-4Cu | Bar | 2004 |  | 145 | 145 | 145 |  | 145 | 145 |  | 145 | 144.918 | 143.36 | 142.95 | 140.9 |  | 138.2 |  | 136.1 | 134.8 | 133 | 130.5 | 126.9 | 122 | 115.4 | 107 | 96.3
[5 empty] | 2005 addenda |  |  | NO CHANGES
[5 empty] | 2006 addenda |  |  | NO CHANGES
U | 506-507 | Section II, Part D | 17Cr-4Ni-4Cu | Bar | 2007 |  | 145 | 145 | 145 |  | 145 | 145 |  | 145 | 144.918 | 143.36 | 142.95 | 140.9 |  | 138.2 |  | 136.1 | 134.8 | 133 | 130.5 | 126.9 | 122 | 115.4 | 107 | 96.3
|  |  |  | Minimum Enveloped Values (1989 through 2007) |  |  | 145 | 145 | 145 |  | 145 | 145 |  | 145 | 144.918 | 143.36 | 142.95 | 140.9 |  | 138.2 |  | 136.1 | 134.8
U | 506-507 | Section II, Part D | 17Cr-4Ni-4Cu | Bar | 2008 addenda |  |  | NO CHANGES | [22 empty] | BY: PEW DATE: 7/19/11 | CHK: CWH DATE: 7/19/11
[5 empty] | 2009 addenda |  |  | NO CHANGES
U | 478-479 | Section II, Part D | 17Cr-4Ni-4Cu | Bar | 2010 |  | 145 | 145 |  |  |  | 145 |  | 145 | 144.918 | 143.36 | 142.95 | 140.9 |  | 138.2 |  | 136.1 | 134.8 | 133 | 130.5 | 126.9 | 122 | 115.4 | 107 | 96.3
[7 empty] | Temperature, degrees F. | [23 empty] | BY: PEW DATE: 7/19/11 | CHK: CWH DATE: 7/19/11
Su, KSI
Table | Pages | Section | Composition | Product form | Su | Material | Min Tensile | -20 to 100 | 100 | 150 | 176 | 200 | 250 | 300 | 302 | 340 | 350 | 400 | 450 | 500 | 550 | 600 | 650 | 700 | 750 | 800 | 850 | 900 | 950 | 1000
I-3.1 | 94-95 | Section III, Division 1-Appendices | - | Bar | 1989 | SA564 TP 630 (H1100) | 140 |  | 140 |  | 140 | 140 |  | 140 | 139.926 | 138.52 |  | 136.3 |  | 133.2 |  | 131.4
[5 empty] | 1989 addenda |  |  | NO CHANGES
[5 empty] | 1990 addenda |  |  | NO CHANGES
[5 empty] | 1991 addenda |  |  | NO CHANGES
U | 488-489 | Part D - Properties Section II | 17Cr-4Ni-4Cu | Bar | 1992 |  | 140 | 140 |  |  |  | 140 |  | 140 | 139.926 | 138.52 |  | 136.3 |  | 133.2 |  | 131.4
[5 empty] | 1992 addenda |  |  | NO CHANGES
[5 empty] | 1993 addenda |  |  | NO CHANGES
[5 empty] | 1994 addenda |  |  | NO CHANGES
U | 432-433 | Part D - Properties, Section III | 17Cr-4Ni-4Cu | Bar | 1995 |  | 140 | 140 |  |  |  | 140 |  | 140 | 139.926 | 138.52 |  | 136.3 |  | 133.2 |  | 131.4
[5 empty] | 1995 addenda |  |  | NO CHANGES
[5 empty] | 1996 addenda |  |  | NO CHANGES
[5 empty] | 1997 addenda |  |  | NO CHANGES
U | 436-437 | Part D - Properties Section II | 17Cr-4Ni-4Cu | Bar | 1998 |  | 140 | 140 |  |  |  | 140 |  | 140 | 139.926 | 138.52 |  | 136.3 |  | 133.2 |  | 131.4
[5 empty] | 1999 addenda |  | 140 | 140 |  |  |  | 140 |  | 140 | 139.922 | 138.44 |  | 136.1 |  | 133.4 |  | 131.4 | 130.1 | 128.4 | 126 | 122.5 | 117.8 | 111.5 | 103.3 | 93
[5 empty] | 2000 addenda |  |  | NO CHANGES
U | 438-439 | Part D - Properties Section II | 17Cr-4Ni-4Cu | Bar | 2001 |  | 140 | 140 |  |  |  | 140 |  | 140 | 139.922 | 138.44 |  | 136.1 |  | 133.4 |  | 131.4 | 130.1 | 128.4 | 126 | 122.5 | 117.8 | 111.5 | 103.3 | 93
[5 empty] | 2002 addenda |  |  | NO CHANGES
[5 empty] | 2003 addenda |  |  | NO CHANGES
U | 444-445 | Part D - Properties Section II | 17Cr-4Ni-4Cu | Bar | 2004 |  | 140 | 140 |  |  |  | 140 |  | 140 | 139.922 | 138.44 |  | 136.1 |  | 133.4 |  | 131.4 | 130.1 | 128.4 | 126 | 122.5 | 117.8 | 111.5 | 103.3 | 93
[5 empty] | 2005 addenda |  |  | NO CHANGES
[5 empty] | 2006 addenda |  |  | NO CHANGES
U | 506-507 | Section II, Part D | 17Cr-4Ni-4Cu | Bar | 2007 |  | 140 | 140 |  |  |  | 140 |  | 140 | 139.922 | 138.44 |  | 136.1 |  | 133.4 |  | 131.4 | 130.1 | 128.4 | 126 | 122.5 | 117.8 | 111.5 | 103.3 | 93
|  |  |  | Minimum Enveloped Values (1989 through 2007) |  |  | 140 | 140 | 140 |  | 140 | 140 |  | 140 | 139.922 | 138.44 |  | 136.1 |  | 133.2 |  | 131.4 | 130.1
U | 506-507 | Section II, Part D | 17Cr-4Ni-4Cu | Bar | 2008 addenda |  |  | NO CHANGES
[5 empty] | 2009 addenda |  |  | NO CHANGES
U | 478-479 | Section II, Part D | 17Cr-4Ni-4Cu | Bar | 2010 |  | 140 | 140 |  |  |  | 140 |  | 140 | 139.922 | 138.44 |  | 136.1 |  | 133.4 |  | 131.4 | 130.1 | 128.4 | 126 | 122.5 | 117.8 | 111.5 | 103.3 | 93
[7 empty] | Temperature, degrees F. | [23 empty] | BY: PEW DATE: 7/19/11 | CHK: CWH DATE: 7/19/11
Su, KSI
Table | Pages | Section | Composition | Product form | Su | Material | Min Tensile | -20 to 100 | 100 | 150 | 176 | 200 | 250 | 300 | 302 | 340 | 350 | 400 | 450 | 500 | 550 | 600 | 650 | 700 | 750 | 800 | 850 | 900 | 950 | 1000
|  | Not Listed in Code or Code Case |  |  | 1989 | SA193 Gr B6 ≤ 4 |  | Not Listed in Code or Code Case
1989 addenda
1990 addenda
1991 addenda
|  | Not Listed in Code or Code Case |  |  | 1992 |  |  | Not Listed in Code or Code Case
1992 addenda
1993 addenda
1994 addenda
|  | Not Listed in Code or Code Case |  |  | 1995 |  |  | Not Listed in Code or Code Case
1995 addenda
1996 addenda
1997 addenda
|  | Not Listed in Code or Code Case |  |  | 1998 |  |  | Not Listed in Code or Code Case
1999 addenda
2000 addenda
|  | Not Listed in Code or Code Case |  |  | 2001 |  |  | Not Listed in Code or Code Case
2002 addenda
2003 addenda
|  | Not Listed in Code or Code Case |  |  | 2004 |  |  | Not Listed in Code or Code Case
2005 addenda
2006 addenda
U | 504-505 | Section II, Part D | 13Cr | Bolting ≤4 | 2007 |  | 110 | 110 |  |  |  | 110 |  | 109 | 108.96 | 108.2 |  | 107 |  | 105 |  | 102 | 100 | 97.7 | 94.6 | 90.9 | 86.4 | 81.1 | 75.1 | 68.4
|  |  |  | Minimum Enveloped Values (1989 through 2007) |  |  | 110 | 110 |  |  |  | 110 |  | 109 | 108.96 | 108.2 |  | 107 |  | 105 |  | 102 | 100 | 97.7 | 94.6 | 90.9 | 86.4 | 81.1 | 75.1 | 68.4
U | 504-505 | Section II, Part D | 13Cr | Bolting ≤4 | 2008 addenda |  |  | NO CHANGES
[5 empty] | 2009 addenda |  |  | NO CHANGES
U | 478-481 | Section II, Part D | 13Cr | Bolting ≤4 | 2010 |  | 110 | 110 |  |  |  | 110 |  | 109 | 108.96 | 108.2 |  | 107 |  | 105 |  | 102 | 100 | 97.7 | 94.6 | 90.9 | 86.4 | 81.1 | 75.1 | 68.4
[7 empty] | Temperature, degrees F. | [23 empty] | BY: PEW DATE: 7/21/11 | CHK: KAV DATE: 7/21/11
Su, KSI
Table | Pages | Section | Composition | Product form | Su | Material | Min Tensile | -20 to 100 | 100 | 150 | 176 | 200 | 250 | 300 | 302 | 340 | 350 | 400 | 450 | 500 | 550 | 600 | 650 | 700 | 750 | 800 | 850 | 900 | 950 | 1000
|  | Not Listed in Code or Code Case |  |  | 1989 | SA182 F6NM |  | Not Listed in Code or Code Case
1989 addenda
1990 addenda
1991 addenda
|  | Not Listed in Code or Code Case |  |  | 1992 |  |  | Not Listed in Code or Code Case
1992 addenda
U | 488-489 | Part D - Properties Section II | 13Cr-4Ni | Forgings | 1993 addenda |  | 115 | 115 |  |  |  | 115 |  | 115 | 114.972 | 114.44 | 114.3 | 113.6 |  | 109.7 |  | 105.1 | 102.7 | 100.2 | 97.7 | 94.7
[5 empty] | 1994 addenda |  |  | NO CHANGES
U | 432-433 | Part D - Properties, Section III | 13Cr-4Ni | Forgings | 1995 |  | 115 | 115 |  |  |  | 115 |  | 115 | 114.972 | 114.44 | 114.3 | 113.6 |  | 109.7 |  | 105.1 | 102.7 | 100.2 | 97.7 | 94.7
[5 empty] | 1995 addenda |  |  | NO CHANGES
[5 empty] | 1996 addenda |  |  | NO CHANGES
[5 empty] | 1997 addenda |  |  | NO CHANGES
U | 436-437 | Part D - Properties Section II | 13Cr-4Ni | Forgings | 1998 |  | 115 | 115 |  |  |  | 115 |  | 115 | 114.972 | 114.44 | 114.3 | 113.6 |  | 109.7 |  | 105.1 | 102.7 | 100.2 | 97.7 | 94.7
[5 empty] | 1999 addenda |  | 115 | 115 |  |  |  | 115 |  | 115 | 114.974 | 114.48 | 114.35 | 113.7 |  | 109.5 |  | 105.1 | 102.8 | 100.3 | 97.6 | 94.7 | 91.4
[5 empty] | 2000 addenda |  |  | NO CHANGES
U | 438-439 | Part D - Properties Section II | 13Cr-4Ni | Forgings | 2001 |  | 115 | 115 |  |  |  | 115 |  | 115 | 114.974 | 114.48 | 114.35 | 113.7 |  | 109.5 |  | 105.1 | 102.8 | 100.3 | 97.6 | 94.7 | 91.4
[5 empty] | 2002 addenda |  |  | NO CHANGES
[5 empty] | 2003 addenda |  |  | NO CHANGES
U | 442-443 | Part D - Properties Section II | 13Cr-4Ni | Forgings | 2004 |  | 115 | 115 |  |  |  | 115 |  | 115 | 114.974 | 114.48 | 114.35 | 113.7 |  | 109.5 |  | 105.1 | 102.8 | 100.3 | 97.6 | 94.7 | 91.4
[5 empty] | 2005 addenda |  |  | NO CHANGES
[5 empty] | 2006 addenda |  |  | NO CHANGES
U | 504-505 | Section II, Part D | 13Cr-4Ni | Forgings | 2007 |  | 115 | 115 |  |  |  | 115 |  | 115 | 114.974 | 114.48 | 114.35 | 113.7 |  | 109.5 |  | 105.1 | 102.8 | 100.3 | 97.6 | 94.7 | 91.4
|  |  |  | Minimum Enveloped Values (1989 through 2007) |  |  | 115 | 115 |  |  |  | 115 |  | 115 | 114.972 | 114.44 |  | 113.6 |  | 109.5 |  | 105.1 | 102.7 | 100.2
U | 504-505 | Section II, Part D | 13Cr-4Ni | Forgings | 2008 addenda |  |  | NO CHANGES
[5 empty] | 2009 addenda |  |  | NO CHANGES
U | 478-479 | Section II, Part D | 13Cr-4Ni | Forgings | 2010 |  | 115 | 115 |  |  |  | 115 |  | 115 | 114.974 | 114.48 |  | 113.7 |  | 109.5 |  | 105.1 | 102.8 | 100.3 | 97.6 | 94.7 | 91.4
[7 empty] | Temperature, degrees F. | [23 empty] | BY: DCK DATE: 8/17/11 | CHK:CWH DATE: 8/18/11
Su, KSI
Table | Pages | Section | Composition | Product form | Su | Material | Min Tensile | -20 to 100 | 100 | 150 | 176 | 200 | 250 | 300 | 302 | 340 | 350 | 400 | 450 | 500 | 550 | 600 | 650 | 700 | 750 | 800 | 850 | 900 | 950 | 1000
I-3.1 | 92-93 | Section III, Division 1-Appendices | 13Cr | Bar | 1989 | SA479 TP 410 (Condition 1) | 70 |  | 70 |  | 70 | 70 |  | 68.5 | 68.48 | 68.1 | 68 | 67.5 |  | 66.3 |  | 64.6 | 63.1 | 61.8 | 59.5 | 57.3 | 54.3 | 51.2 | 47.3 | 43.4
[5 empty] | 1989 addenda |  |  | NO CHANGES | 70 |  | 70 | 70 |  | 68.5 | 68.48 | 68.1 | 68 | 67.5 |  | 66.3 |  | 64.6 | 63.1 | 61.8 | 59.5 | 57.3 | 54.3 | 51.2 | 47.3 | 43.4
[5 empty] | 1990 addenda |  |  | NO CHANGES | 70 |  | 70 | 70 |  | 68.5 | 68.48 | 68.1 | 68 | 67.5 |  | 66.3 |  | 64.6 | 63.1 | 61.8 | 59.5 | 57.3 | 54.3 | 51.2 | 47.3 | 43.4
[5 empty] | 1991 addenda |  |  | NO CHANGES | 70 |  | 70 | 70 |  | 68.5 | 68.48 | 68.1 | 68 | 67.5 |  | 66.3 |  | 64.6 | 63.1 | 61.8 | 59.5 | 57.3 | 54.3 | 51.2 | 47.3 | 43.4
U | 486-487 | Part D - Properties Section II | 13Cr | Bar | 1992 |  | 70 | 70 | 70 |  | 70 | 70 |  | 68.5 | 68.48 | 68.1 | 68 | 67.5 |  | 66.3 |  | 64.6 | 63.1 | 61.8 | 59.5 | 57.3 | 54.3 | 51.2 | 47.3 | 43.4
[5 empty] | 1992 addenda |  |  | NO CHANGES | 70 |  | 70 | 70 |  | 68.5 | 68.48 | 68.1 | 68 | 67.5 |  | 66.3 |  | 64.6 | 63.1 | 61.8 | 59.5 | 57.3 | 54.3 | 51.2 | 47.3 | 43.4
[5 empty] | 1993 addenda |  |  | NO CHANGES | 70 |  | 70 | 70 |  | 68.5 | 68.48 | 68.1 | 68 | 67.5 |  | 66.3 |  | 64.6 | 63.1 | 61.8 | 59.5 | 57.3 | 54.3 | 51.2 | 47.3 | 43.4
[5 empty] | 1994 addenda |  |  | NO CHANGES | 70 |  | 70 | 70 |  | 68.5 | 68.48 | 68.1 | 68 | 67.5 |  | 66.3 |  | 64.6 | 63.1 | 61.8 | 59.5 | 57.3 | 54.3 | 51.2 | 47.3 | 43.4
U | 432-433 | Part D - Properties Section II | 13Cr | Bar | 1995 |  | 70 | 70 | 70 |  | 70 | 70 |  | 68.5 | 68.48 | 68.1 | 68 | 67.5 |  | 66.3 |  | 64.6 | 63.1 | 61.8 | 59.5 | 57.3 | 54.3 | 51.2 | 47.3 | 43.4
[5 empty] | 1955 addenda |  |  | NO CHANGES | 70 |  | 70 | 70 |  | 68.5 | 68.48 | 68.1 | 68 | 67.5 |  | 66.3 |  | 64.6 | 63.1 | 61.8 | 59.5 | 57.3 | 54.3 | 51.2 | 47.3 | 43.4
[5 empty] | 1996 addenda |  |  | NO CHANGES | 70 |  | 70 | 70 |  | 68.5 | 68.48 | 68.1 | 68 | 67.5 |  | 66.3 |  | 64.6 | 63.1 | 61.8 | 59.5 | 57.3 | 54.3 | 51.2 | 47.3 | 43.4
[5 empty] | 1997 adenda |  |  | NO CHANGES | 70 |  | 70 | 70 |  | 68.5 | 68.48 | 68.1 | 68 | 67.5 |  | 66.3 |  | 64.6 | 63.1 | 61.8 | 59.5 | 57.3 | 54.3 | 51.2 | 47.3 | 43.4
U | 436-437 | Part D - Properties Section II | 13Cr | Bar | 1998 |  | 70 | 70 | 70 |  | 70 | 70 |  | 68.5 | 68.48 | 68.1 | 68 | 67.5 |  | 66.3 |  | 64.6 | 63.1 | 61.8 | 59.5 | 57.3 | 54.3 | 51.2 | 47.3 | 43.4
| 440-441 |  |  |  | 1999 addenda |  | 70 | 70 | 70 |  | 70 | 70 |  | 68.6 | 68.576 | 68.12 | 68 | 67.4 |  | 66.4 |  | 64.7 | 63.5 | 61.9 | 59.9 | 57.5 | 54.6 | 51.3 | 47.6 | 43.5
[5 empty] | 2000 addenda |  |  | NO CHANGES | 70 |  | 70 | 70 |  | 68.6 | 68.576 | 68.12 | 68 | 67.4 |  | 66.4 |  | 64.7 | 63.5 | 61.9 | 59.9 | 57.5 | 54.6 | 51.3 | 47.6 | 43.5
U | 438-439 | Part D - Properties Section II | 13Cr | Bar | 2001 |  | 70 | 70 | 70 |  | 70 | 70 |  | 68.6 | 68.576 | 68.12 | 68 | 67.4 |  | 66.4 |  | 64.7 | 63.5 | 61.9 | 59.9 | 57.5 | 54.6 | 51.3 | 47.6 | 43.5
[5 empty] | 2002 addenda |  |  | NO CHANGES | 70 |  | 70 | 70 |  | 68.6 | 68.576 | 68.12 | 68 | 67.4 |  | 66.4 |  | 64.7 | 63.5 | 61.9 | 59.9 | 57.5 | 54.6 | 51.3 | 47.6 | 43.5
[5 empty] | 2003 addenda |  |  | NO CHANGES | 70 |  | 70 | 70 |  | 68.6 | 68.576 | 68.12 | 68 | 67.4 |  | 66.4 |  | 64.7 | 63.5 | 61.9 | 59.9 | 57.5 | 54.6 | 51.3 | 47.6 | 43.5
U | 442-445 | Part D - Properties Section II | 13Cr | Bar | 2004 |  | 70 | 70 | 70 |  | 70 | 70 |  | 68.6 | 68.576 | 68.12 | 68 | 67.4 |  | 66.4 |  | 64.7 | 63.5 | 61.9 | 59.9 | 57.5 | 54.6 | 51.3 | 47.6 | 43.5
[5 empty] | 2005 addenda |  |  | NO CHANGES | 70 |  | 70 | 70 |  | 68.6 | 68.576 | 68.12 | 68 | 67.4 |  | 66.4 |  | 64.7 | 63.5 | 61.9 | 59.9 | 57.5 | 54.6 | 51.3 | 47.6 | 43.5
[5 empty] | 2006 addenda |  |  | NO CHANGES | 70 |  | 70 | 70 |  | 68.6 | 68.576 | 68.12 | 68 | 67.4 |  | 66.4 |  | 64.7 | 63.5 | 61.9 | 59.9 | 57.5 | 54.6 | 51.3 | 47.6 | 43.5
U | 504-505 | Part D - Properties Section II | 13Cr | Bar | 2007 |  | 70 | 70 | 70 |  | 70 | 70 |  | 68.6 | 68.576 | 68.12 | 68 | 67.4 |  | 66.4 |  | 64.7 | 63.5 | 61.9 | 59.9 | 57.5 | 54.6 | 51.3 | 47.6 | 43.5
|  |  |  | Minimum Enveloped Values (1989 through 2007) |  |  | 70 | 70 | 70 |  | 70 | 70 |  | 68.5 | 68.478 | 68.06 | 67.95 | 67.4 |  | 66.3 |  | 64.6 | 63.1 | 61.8
[7 empty] | Temperature, degrees F. | [23 empty] | BY: RA DATE: 8/29/11 | CHK: CWH DATE: 8/31/11
Su, KSI
Table | Pages | Section | Composition | Product form | Su | Material | Min Tensile | -20 to 100 | 100 | 150 | 176 | 200 | 250 | 300 | 302 | 340 | 350 | 400 | 450 | 500 | 550 | 600 | 650 | 700 | 750 | 800 | 850 | 900 | 950 | 1000
|  | Section III, Division 1-Appendices |  |  | 1989 | SA387 Gr 91 CL2 ≤ 3" |  | Not Listed in Code or Code Case
1989 addenda
1990 addenda
1991 addenda
U |  | Part D - Properties Section II |  | Plate | 1992 |  |  | Not Listed in Code or Code Case
1992 addenda
1993 addenda
| 486-487 |  |  |  | 1994 addenda |  | 85 | 85 |  |  |  | 85 |  | 85 | 84.992 | 84.84 |  | 84.6 |  | 84.3 |  | 83.1 | 81.8 | 80 | 77.6 | 74.7 | 71.1 | 66.9 | 62.2 | 57
U | 432-433 | Part D - Properties Section II | 9Cr-1Mo-V | Plate | 1995 |  | 85 | 85 |  |  |  | 85 |  | 85 | 84.992 | 84.84 |  | 84.6 |  | 84.3 |  | 83.1 | 81.8 | 80 | 77.6 | 74.7 | 71.1 | 66.9 | 62.2 | 57
[5 empty] | 1995 addenda |  |  | No Changes
[5 empty] | 1996 addenda |  |  | No Changes
[5 empty] | 1997 addenda |  |  | No Changes
U | 434-435 | Part D - Properties Section II | 9Cr-1Mo-V | Plate | 1998 |  | 85 | 85 |  |  |  | 85 |  | 85 | 84.992 | 84.84 |  | 84.6 |  | 84.3 |  | 83.1 | 81.8 | 80 | 77.6 | 74.7 | 71.1 | 66.9 | 62.2 | 57
| 440-441 |  |  |  | 1999 addenda |  | 85 | 85 |  |  |  | 85 |  | 85 | 84.994 | 84.88 |  | 84.7 |  | 84.4 |  | 83.1 | 81.8 | 80 | 77.6 | 74.7 | 71.1 | 66.9 | 62.2 | 57
[5 empty] | 2000 addenda |  |  | No Changes
U | 436-437 | Part D - Properties Section II | 9Cr-1Mo-V | Plate | 2001 |  | 85 | 85 |  |  |  | 85 |  | 85 | 84.994 | 84.88 |  | 84.7 |  | 84.4 |  | 83.1 | 81.8 | 80 | 77.6 | 74.7 | 71.1 | 66.9 | 62.2 | 57
[5 empty] | 2002 addenda |  |  | No Changes
[5 empty] | 2003 addenda |  |  | No Changes
U | 442-443 | Part D - Properties Section II | 9Cr-1Mo-V | Plate | 2004 |  | 85 | 85 |  |  |  | 85 |  | 85 | 84.994 | 84.88 |  | 84.7 |  | 84.4 |  | 83.1 | 81.8 | 80 | 77.6 | 74.7 | 71.1 | 66.9 | 62.2 | 57
[5 empty] | 2005 addenda |  |  | No Changes
[5 empty] | 2006 addenda |  |  | No Changes
U | 504-505 | Part D - Properties Section II | 9Cr-1Mo-V | Plate | 2007 |  | 85 | 85 |  |  |  | 85 |  | 85 | 84.994 | 84.88 |  | 84.7 |  | 84.4 |  | 83.1 | 81.8 | 80 | 77.6 | 74.7 | 71.1 | 66.9 | 62.2 | 57
|  |  |  | Minimum Enveloped Values (1989 through 2007) |  |  | 85 | 85 |  |  |  | 85 |  | 85 | 84.992 | 84.84 |  | 84.6 |  | 84.3 |  | 83.1 | 81.8 | 80
[7 empty] | Temperature, degrees F. | [23 empty] | BY: RA DATE: 8/29/11 | CHK: CWH DATE: 8/31/11
Su, KSI
Table | Pages | Section | Composition | Product form | Su | Material | Min Tensile | -20 to 100 | 100 | 150 | 176 | 200 | 250 | 300 | 302 | 340 | 350 | 400 | 450 | 500 | 550 | 600 | 650 | 700 | 750 | 800 | 850 | 900 | 950 | 1000
I-3.2 | 102-103 | Section III, Division 1-Appendices |  | Plate | 1989 | SA 240 TP 316 | 75 |  | 75 |  | 75 | 75 |  | 73.4 | 73.368 | 72.76 |  | 71.8 |  | 71.8 |  | 71.8 |  | 71.8 | 71.4 | 70.9 | 69.7 | 68.5 | 66.5 | 64.4
[5 empty] | 1989 addenda |  |  | No Changes
[5 empty] | 1990 addenda |  |  | No Changes
[5 empty] | 1991 addenda |  |  | No Changes
U | 490-491 | Part D - Properties Section II | 16Cr-12Ni-2Mo | Plate | 1992 |  | 75 | 75 |  |  |  | 75 |  | 73.4 | 73.368 | 72.76 |  | 71.8 |  | 71.8 |  | 71.8 | 71.8 | 71.8 | 71.4 | 70.9 | 69.7 | 68.5 | 66.5 | 64.4
| 491.1-492.1 |  |  |  | 1992 addenda |  | 75 | 75 |  |  |  | 75 |  | 73.4 | 73.368 | 72.76 |  | 71.8 |  | 71.8 |  | 71.8 | 71.8 | 71.8 | 71.4 | 70.9 | 69.7 | 68.5 | 66.5 | 64.4
[5 empty] | 1993 addenda |  |  | No Changes
[5 empty] | 1994 addenda |  |  | No Changes
U | 436-437 | Part D - Properties Section II | 16Cr-12Ni-2Mo | Plate | 1995 |  | 75 | 75 |  |  |  | 75 |  | 73.4 | 73.368 | 72.76 |  | 71.8 |  | 71.8 |  | 71.8 | 71.8 | 71.8 | 71.4 | 70.9 | 69.7 | 68.5 | 66.5 | 64.4
[5 empty] | 1995 addenda |  |  | No Changes
[5 empty] | 1996 addenda |  |  | No Changes
[5 empty] | 1997 addenda |  |  | No Changes
U | 440-441 | Part D - Properties Section II | 16Cr-12Ni-2Mo | Plate | 1998 |  | 75 | 75 |  |  |  | 75 |  | 73.4 | 73.368 | 72.76 |  | 71.8 |  | 71.8 |  | 71.8 | 71.8 | 71.8 | 71.4 | 70.9 | 69.7 | 68.5 | 66.5 | 64.4
| 450-451 |  |  |  | 1999 addenda |  | 75 | 75 |  |  |  | 75 |  | 72.9 | 72.88 | 72.5 |  | 71.9 |  | 71.8 |  | 71.8 | 71.8 | 71.8 | 71.5 | 70.8 | 69.7 | 68.3 | 66.5 | 64.3
[5 empty] | 2000 addenda |  |  | No Changes
U | 446-447 | Part D - Properties Section II | 16Cr-12Ni-2Mo | Plate | 2001 |  | 75 | 75 |  |  |  | 75 |  | 72.9 | 72.88 | 72.5 |  | 71.9 |  | 71.8 |  | 71.8 | 71.8 | 71.8 | 71.5 | 70.8 | 69.7 | 68.3 | 66.5 | 64.3
[5 empty] | 2002 addenda |  |  | No Changes
[5 empty] | 2003 addenda |  |  | No Changes
U | 452-453 | Part D - Properties Section II | 16Cr-12Ni-2Mo | Plate | 2004 |  | 75 | 75 |  |  |  | 75 |  | 72.9 | 72.88 | 72.5 |  | 71.9 |  | 71.8 |  | 71.8 | 71.8 | 71.8 | 71.5 | 70.8 | 69.7 | 68.3 | 66.5 | 64.3
| 453.1-453.2 |  |  |  | 2005 addenda |  |  | No Changes
[5 empty] | 2006 addenda |  |  | No Changes
U | 516-517 | Part D - Properties Section II | 16Cr-12Ni-2Mo | Plate | 2007 |  | 75 | 75 |  |  |  | 75 |  | 72.9 | 72.88 | 72.5 |  | 71.9 |  | 71.8 |  | 71.8 | 71.8 | 71.8 | 71.5 | 70.8 | 69.7 | 68.3 | 66.5 | 64.3
|  |  |  | Minimum Enveloped Values (1989 through 2007) |  |  | 75 | 75 | 75 |  | 75 | 75 |  | 72.9 | 72.878 | 72.46 |  | 71.8 |  | 71.8 |  | 71.8 | 71.8 | 71.8 | 71.4 | 70.8
[7 empty] | Temperature, degrees F. | [23 empty] | BY: KBU DATE: 3/13/14 | CHK: DATE:
Su, KSI
Table | Pages | Section | Composition | Product form | Su | Material | Min Tensile | -20 to 100 | 100 | 150 | 176 | 200 | 250 | 300 | 302 | 340 | 350 | 400 | 450 | 500 | 550 | 600 | 650 | 700 | 750 | 800 | 850 | 900 | 950 | 1000
I-3.2 | 102-103 | Section III, Division 1-Appendices | 16Cr-12Ni-2Mo | Wld.& smls. Pipe | 1989 | SA312 TP 316 | 75 |  | 75 |  | 75 | 75 |  | 73.4 | 73.368 | 72.76 | 72.76 | 71.8 |  | 71.8 |  | 71.8 | 71.8 | 71.8 | 71.4 | 70.9 | 69.7 | 68.5 | 66.5 | 64.4
[5 empty] | 1989 addenda |  |  | No Changes
[5 empty] | 1990 addneda |  |  | No Changes
[5 empty] | 1991 addenda |  |  | No Changes
U | 490-491 | Part D - Properties Section II | 16Cr-12Ni-2Mo | Wld.& smls. Pipe | 1992 |  | 75 | 75 |  |  |  | 75 |  | 73.4 | 73.368 | 72.76 | 72.76 | 71.8 |  | 71.8 |  | 71.8 | 71.8 | 71.8 | 71.4 | 70.9 | 69.7 | 68.5 | 66.5 | 64.4
| 491.1-491.2 |  |  |  | 1992 addenda |  | 75 | 75 |  |  |  | 75 |  | 73.4 | 73.368 | 72.76 | 72.76 | 71.8 |  | 71.8 |  | 71.8 | 71.8 | 71.8 | 71.4 | 70.9 | 69.7 | 68.5 | 66.5 | 64.4
[5 empty] | 1993 addenda |  |  | No Changes
[5 empty] | 1994 addenda |  |  | No Changes
U | 436-437 | Part D - Properties Section II | 16Cr-12Ni-2Mo | Wld.& smls. Pipe | 1995 |  | 75 | 75 |  |  |  | 75 |  | 73.4 | 73.368 | 72.76 | 72.76 | 71.8 |  | 71.8 |  | 71.8 | 71.8 | 71.8 | 71.4 | 70.9 | 69.7 | 68.5 | 66.5 | 64.4
[5 empty] | 1995 addenda |  |  | No Changes
[5 empty] | 1996 addenda |  |  | No Changes
[5 empty] | 1997 addenda |  |  | No Changes
U | 440-441 | Part D - Properties Section II | 16Cr-12Ni-2Mo | Wld.& smls. Pipe | 1998 |  | 75 | 75 | 75 |  | 75 | 75 |  | 73.4 | 73.368 | 72.76 | 72.76 | 71.8 |  | 71.8 |  | 71.8 | 71.8 | 71.8 | 71.4 | 70.9 | 69.7 | 68.5 | 66.5 | 64.4
| 450-451 |  |  |  | 1999 addenda |  | 75 | 75 |  |  |  | 75 |  | 72.9 | 72.88 | 72.5 | 72.5 | 71.9 |  | 71.8 |  | 71.8 | 71.8 | 71.8 | 71.5 | 70.8 | 69.7 | 68.3 | 66.5 | 64.3
[5 empty] | 2000 addenda |  |  | No Changes
U | 446-447 | Part D - Properties Section II | 16Cr-12Ni-2Mo | Wld.& smls. Pipe | 2001 |  | 75 | 75 |  |  |  | 75 |  | 72.9 | 72.88 | 72.5 | 72.5 | 71.9 |  | 71.8 |  | 71.8 | 71.8 | 71.8 | 71.5 | 70.8 | 69.7 | 68.3 | 66.5 | 64.3
| 446-447 |  |  |  | 2002 addenda |  |  | No Changes
| 447.1-447.2 |  |  |  | 2003 addenda |  |  | No Changes
U | 454-455 | Part D - Properties Section II | 16Cr-12Ni-2Mo | Wld.& smls. Pipe | 2004 |  | 75 | 75 |  |  |  | 75 |  | 72.9 | 72.88 | 72.5 | 72.5 | 71.9 |  | 71.8 |  | 71.8 | 71.8 | 71.8 | 71.5 | 70.8 | 69.7 | 68.3 | 66.5 | 64.3
[5 empty] | 2005 addenda |  |  | No Changes
[5 empty] | 2006 addenda |  |  | No Changes
U | 516-517 | Section II, Part D | 16Cr-12Ni-2Mo | Wld.& smls. Pipe | 2007 |  | 75 | 75 |  |  |  | 75 |  | 72.9 | 72.88 | 72.5 |  | 71.9 |  | 71.8 |  | 71.8 | 71.8 | 71.8 | 71.5 | 70.8 | 69.7 | 68.3 | 66.5 | 64.3
|  |  |  | Minimum Enveloped Values (1989 through 2007) |  |  | 75 | 75 | 75 |  | 75 | 75 |  | 72.9 | 72.878 | 72.46 |  | 71.8 |  | 71.8 |  | 71.8 | 71.8 | 71.8 | 71.4 | 70.8
U | 516-517 | Section II, Part D | 16Cr-12Ni-2Mo | Wld. & Smls. Pipe | 2008 addenda |  |  | No Changes
[5 empty] | 2009 addenda |  |  | No Changes
U | 488-489 | Section II, Part D | 16Cr-12Ni-2Mo | Wld. & Smls. Pipe | 2010 |  | 75 | 75 | 75 |  | 75 | 75 |  | 72.9 | 72.88 | 72.5 |  | 71.9 |  | 71.8 |  | 71.8 | 71.8 | 71.8 | 71.5 | 70.8 | 69.7 | 68.3 | 66.5 | 64.3
[5 empty] | 2011 addenda |  |  | No Changes
U | 512-513 | Section II, Part D | 16Cr-12Ni-2Mo | Wld. & Smls. Pipe | 2013 |  | 75 | 75 | 75 |  | 75 | 75 |  | 72.9 | 72.88 | 72.5 |  | 71.9 |  | 71.8 |  | 71.8 | 71.8 | 71.8 | 71.5 | 70.8 | 69.7 | 68.3 | 66.5 | 64.3

## ASME S
[13 empty] | Interpolated Value |  |  |  | Interpolated Value | Interpolated Value
[8 empty] | Temperature, degrees F. | [24 empty] | BY: CWH DATE: 10/6/10 | CHK: DCK DATE: 12/17/10
S Values, KSI (Class 2 and 3)
Table | Pages | Section | Section III, Max. Temp. Limits | Composition | Product Form | S | Material | Min Tensile | Min Yield | -20 to 100 | 100 | 150 | 176 | 200 | 250 | 300 | 302 | 340 | 350 | 400 | 450 | 500 | 550 | 600 | 650 | 700 | 750 | 800 | 850 | 900 | 950 | 1000
I-7.3 | 174-175 | Section III, Division 1-Appendices | - | C | Bolting | 1989 | SA354 GR BC 2 1/2 < t ≤ 4 | 115 | 99 |  | 23 |  | 23 | 23 |  | 23 | 23 | 23 |  | 23 |  | 23 |  | 23 | 23
[6 empty] | 1989 addenda |  |  | NO CHANGES
[6 empty] | 1990 addenda |  |  | NO CHANGES
[6 empty] | 1991 addenda |  |  | NO CHANGES
3 | 420-423 | Part D - Properties Section II | 650 | C | Bolting | 1992 |  | 115 | 99 | 23 | 23 |  | 23 | 23 |  | 23 | 23 | 23 |  | 23 |  | 23 |  | 23 | 23
[6 empty] | 1992 addenda |  |  | NO CHANGES
[6 empty] | 1993 addenda |  |  | NO CHANGES
[6 empty] | 1994 addenda |  | 115 | 99 | 23 | 23 | 23 | 23 | 23 |  | 23 | 23 | 23 |  | 23 |  | 23 | 23 | 23 | 23
3 | 382-385 | Part D - Properties Section I, Section III, And Section VIII, Division 2 | 650 | C | Bolting | 1995 |  | 115 | 99 | 23 | 23 | 23 | 23 | 23 |  | 23 | 23 | 23 |  | 23 |  | 23 | 23 | 23 | 23
[6 empty] | 1995 addenda |  |  | NO CHANGES
[6 empty] | 1996 addenda |  |  | NO CHANGES
[6 empty] | 1997 adenda |  |  | NO CHANGES
3 | 386-389 | Part D - Properties Section II | 650 | C | Bolting | 1998 |  | 115 | 99 | 23 | 23 | 23 | 23 | 23 |  | 23 | 23 | 23 |  | 23 |  | 23 | 23 | 23 | 23
[6 empty] | 1999 addenda |  |  | NO CHANGES
[6 empty] | 2000 addenda |  |  | NO CHANGES
3 | 382-385 | Part D - Properties Section II | 650 | C | Bolting | 2001 |  | 115 | 99 | 23 | 23 | 23 | 23 | 23 |  | 23 | 23 | 23 |  | 23 |  | 23 | 23 | 23 | 23
[6 empty] | 2002 addenda |  |  | NO CHANGES
[6 empty] | 2003 addenda |  |  | NO CHANGES
3 | 382-385 | Part D - Properties Section II | 650 | C | Bolting | 2004 |  | 115 | 99 | 23 | 23 | 23 | 23 | 23 |  | 23 | 23 | 23 |  | 23 |  | 23 | 23 | 23 | 23
[6 empty] | 2005 addenda |  |  | NO CHANGES
[6 empty] | 2006 addenda |  |  | NO CHANGES
3 | 348-351 | Section II, Part D | 650 | Carbon Steel | Bolting | 2007 |  | 115 | 99 | 23 | 23 | 23 | 23 | 23 |  | 23 | 23 | 23 |  | 23 |  | 23 | 23 | 23 | 23
[5 empty] | Minimum Enveloped Values (1989 through 2007) |  |  | 115 | 99 | 23 | 23 | 23 | 23 | 23 |  | 23 | 23 | 23 |  | 23 |  | 23 | 23 | 23 | 23
[8 empty] | Temperature, degrees F. | [24 empty] | BY: CWH DATE: 10/6/10 | CHK: DCK DATE: 12/17/10
S Values, KSI (Class 2 and 3)
Table | Pages | Section | Section III, Max. Temp. Limits | Composition | Product Form | S | Material | Min Tensile | Min Yield | -20 to 100 | 100 | 150 | 176 | 200 | 250 | 300 | 302 | 340 | 350 | 400 | 450 | 500 | 550 | 600 | 650 | 700 | 750 | 800 | 850 | 900 | 950 | 1000
I-7.3 | 174-175 | Section III, Division 1-Appendices | - | C | Bolting | 1989 | SA354 GR BC ≤ 2 1/2 | 125 | 109 |  | 25 |  | 25 | 25 |  | 25 | 25 | 25 |  | 25 |  | 25 |  | 25 | 25
[6 empty] | 1989 addenda |  |  | NO CHANGES
[6 empty] | 1990 addenda |  |  | NO CHANGES
[6 empty] | 1991 addenda |  |  | NO CHANGES
3 | 420-423 | Part D - Properties Section II | 650 | C | Bolting | 1992 |  | 125 | 109 | 25 | 25 |  | 25 | 25 |  | 25 | 25 | 25 |  | 25 |  | 25 |  | 25 | 25
[6 empty] | 1992 addenda |  |  | NO CHANGES
[6 empty] | 1993 addenda |  |  | NO CHANGES
[6 empty] | 1994 addenda |  | 125 | 109 | 25 | 25 | 25 | 25 | 25 |  | 25 | 25 | 25 |  | 25 |  | 25 | 25 | 25 | 25
3 | 382-385 | Part D - Properties Section I, Section III, And Section VIII, Division 2 | 650 | C | Bolting | 1995 |  | 125 | 109 | 25 | 25 | 25 | 25 | 25 |  | 25 | 25 | 25 |  | 25 |  | 25 | 25 | 25 | 25
[6 empty] | 1995 addenda |  |  | NO CHANGES
[6 empty] | 1996 addenda |  |  | NO CHANGES
[6 empty] | 1997 adenda |  |  | NO CHANGES
3 | 386-389 | Part D - Properties Section II | 650 | C | Bolting | 1998 |  | 125 | 109 | 25 | 25 | 25 | 25 | 25 |  | 25 | 25 | 25 |  | 25 |  | 25 | 25 | 25 | 25
[6 empty] | 1999 addenda |  |  | NO CHANGES
[6 empty] | 2000 addenda |  |  | NO CHANGES
3 | 382-385 | Part D - Properties Section II | 650 | C | Bolting | 2001 |  | 125 | 109 | 25 | 25 | 25 | 25 | 25 |  | 25 | 25 | 25 |  | 25 |  | 25 | 25 | 25 | 25
[6 empty] | 2002 addenda |  |  | NO CHANGES
[6 empty] | 2003 addenda |  |  | NO CHANGES
3 | 382-385 | Part D - Properties Section II | 650 | C | Bolting | 2004 |  | 125 | 109 | 25 | 25 | 25 | 25 | 25 |  | 25 | 25 | 25 |  | 25 |  | 25 | 25 | 25 | 25
[6 empty] | 2005 addenda |  |  | NO CHANGES
[6 empty] | 2006 addenda |  |  | NO CHANGES
3 | 348-351 | Section II, Part D | 650 | Carbon Steel | Bolting | 2007 |  | 125 | 109 | 25 | 25 | 25 | 25 | 25 |  | 25 | 25 | 25 |  | 25 |  | 25 | 25 | 25 | 25
[5 empty] | Minimum Enveloped Values (1989 through 2007) |  |  | 125 | 109 | 25 | 25 | 25 | 25 | 25 |  | 25 | 25 | 25 |  | 25 |  | 25 | 25 | 25 | 25
[8 empty] | Temperature, degrees F. | [24 empty] | BY: CWH DATE: 10/6/10 | CHK: DCK DATE: 12/17/10
S Values, KSI (Class 2 and 3)
Table | Pages | Section | Section III, Max. Temp. Limits | Composition | Product Form | S | Material | Min Tensile | Min Yield | -20 to 100 | 100 | 150 | 176 | 200 | 250 | 300 | 302 | 340 | 350 | 400 | 450 | 500 | 550 | 600 | 650 | 700 | 750 | 800 | 850 | 900 | 950 | 1000
I-7.3 | 174-175 | Section III, Division 1-Appendices | - | 1Cr-1/5Mo | Bolting | 1989 | SA193 Gr B7 2 1/2 < t ≤ 4 | 115 | 95 |  | 23 |  | 23 | 23 |  | 23 | 23 | 23 |  | 23 |  | 23 |  | 23 | 23 | 23 | 22.2 | 20
[6 empty] | 1989 addenda |  |  | NO CHANGES
[6 empty] | 1990 addenda |  |  | NO CHANGES
[6 empty] | 1991 addenda |  |  | NO CHANGES
3 | 420-423 | Part D - Properties Section II | 800 | 1Cr-1/5Mo | Bolting | 1992 |  | 115 | 95 | 23 | 23 |  | 23 | 23 |  | 23 | 23 | 23 |  | 23 |  | 23 |  | 23 | 23 | 23 | 22.2 | 20
[6 empty] | 1992 addenda |  |  | NO CHANGES
[6 empty] | 1993 addenda |  |  | NO CHANGES
| 423.1 -.4 |  |  |  |  | 1994 addenda |  | 115 | 95 | 23 | 23 | 23 | 23 | 23 |  | 23 | 23 | 23 |  | 23 |  | 23 | 23 | 23 | 23 | 23 | 22.2 | 20 | 16.3 | 12.5 | 8.5 | 4.5
3 | 386-389 | Part D - Properties Section I, Section III, And Section VIII, Division 2 | 800 | 1Cr-1/5Mo | Bolting | 1995 |  | 115 | 95 | 23 | 23 | 23 | 23 | 23 |  | 23 | 23 | 23 |  | 23 |  | 23 | 23 | 23 | 23 | 23 | 22.2 | 20 | 16.3 | 12.5 | 8.5 | 4.5
[6 empty] | 1995 addenda |  |  | NO CHANGES
[6 empty] | 1996 addenda |  |  | NO CHANGES
[6 empty] | 1997 adenda |  |  | NO CHANGES
3 | 390-393 | Part D - Properties Section II | 800 | 1Cr-1/5Mo | Bolting | 1998 |  | 115 | 95 | 23 | 23 | 23 | 23 | 23 |  | 23 | 23 | 23 |  | 23 |  | 23 | 23 | 23 | 23 | 23 | 22.2 | 20 | 16.3 | 12.5 | 8.5 | 4.5
[6 empty] | 1999 addenda |  |  | NO CHANGES
[6 empty] | 2000 addenda |  |  | NO CHANGES
3 | 382-385 | Part D - Properties Section II | 800 | 1Cr-1/5Mo | Bolting | 2001 |  | 115 | 95 | 23 | 23 | 23 | 23 | 23 |  | 23 | 23 | 23 |  | 23 |  | 23 | 23 | 23 | 23 | 23 | 22.2 | 20 | 16.3 | 12.5 | 8.5 | 4.5
[6 empty] | 2002 addenda |  |  | NO CHANGES
[6 empty] | 2003 addenda |  |  | NO CHANGES
3 | 382-385 | Part D - Properties Section II | 800 | 1Cr-1/5Mo | Bolting | 2004 |  | 115 | 95 | 23 | 23 | 23 | 23 | 23 |  | 23 | 23 | 23 |  | 23 |  | 23 | 23 | 23 | 23 | 23 | 22.2 | 20 | 16.3 | 12.5 | 8.5 | 4.5
[6 empty] | 2005 addenda |  |  | NO CHANGES
[6 empty] | 2006 addenda |  |  | NO CHANGES
3 | 348-351 | Section II, Part D | 800 | 1Cr-1/5Mo | Bolting | 2007 |  | 115 | 95 | 23 | 23 | 23 | 23 | 23 |  | 23 | 23 | 23 |  | 23 |  | 23 | 23 | 23 | 23 | 23 | 22.2 | 20 | 16.3 | 12.5 | 8.5 | 4.5
[5 empty] | Minimum Enveloped Values (1989 through 2007) |  |  | 115 | 95 | 23 | 23 | 23 | 23 | 23 |  | 23 | 23 | 23 |  | 23 |  | 23 | 23 | 23 | 23 | 23 | 22.2 | 20
[8 empty] | Temperature, degrees F. | [24 empty] | BY: CWH DATE: 10/6/10 | CHK: DCK DATE: 12/17/10
S Values, KSI (Class 2 and 3)
Table | Pages | Section | Section III, Max. Temp. Limits | Composition | Product Form | S | Material | Min Tensile | Min Yield | -20 to 100 | 100 | 150 | 176 | 200 | 250 | 300 | 302 | 340 | 350 | 400 | 450 | 500 | 550 | 600 | 650 | 700 | 750 | 800 | 850 | 900 | 950 | 1000
I-7.3 | 174-175 | Section III, Division 1-Appendices | - | 1Cr-1/5Mo | Bolting | 1989 | SA193 Gr B7 ≤2 1/2 | 125 | 105 |  | 25 |  | 25 | 25 |  | 25 | 25 | 25 |  | 25 |  | 25 |  | 25 | 25 | 25 | 23.6 | 21
[6 empty] | 1989 addenda |  |  | NO CHANGES
[6 empty] | 1990 addenda |  |  | NO CHANGES
[6 empty] | 1991 addenda |  |  | NO CHANGES
3 | 424-427 | Part D - Properties Section II | 800 | 1Cr-1/5Mo | Bolting | 1992 |  | 125 | 105 | 25 | 25 |  | 25 | 25 |  | 25 | 25 | 25 |  | 25 |  | 25 |  | 25 | 25 | 25 | 23.6 | 21
[6 empty] | 1992 addenda |  |  | NO CHANGES
[6 empty] | 1993 addenda |  |  | NO CHANGES
[6 empty] | 1994 addenda |  | 125 | 105 | 25 | 25 | 25 | 25 | 25 |  | 25 | 25 | 25 |  | 25 |  | 25 | 25 | 25 | 25 | 25 | 23.6 | 21 | 17 | 12.5 | 8.5 | 4.5
3 | 386-389 | Part D - Properties Section I, Section III, And Section VIII, Division 2 | 800 | 1Cr-1/5Mo | Bolting | 1995 |  | 125 | 105 | 25 | 25 | 25 | 25 | 25 |  | 25 | 25 | 25 |  | 25 |  | 25 | 25 | 25 | 25 | 25 | 23.6 | 21 | 17 | 12.5 | 8.5 | 4.5
[6 empty] | 1995 addenda |  |  | NO CHANGES
[6 empty] | 1996 addenda |  |  | NO CHANGES
[6 empty] | 1997 adenda |  |  | NO CHANGES
3 | 390-393 | Part D - Properties Section II | 800 | 1Cr-1/5Mo | Bolting | 1998 |  | 125 | 105 | 25 | 25 | 25 | 25 | 25 |  | 25 | 25 | 25 |  | 25 |  | 25 | 25 | 25 | 25 | 25 | 23.6 | 21 | 17 | 12.5 | 8.5 | 4.5
[6 empty] | 1999 addenda |  |  | NO CHANGES
[6 empty] | 2000 addenda |  |  | NO CHANGES
3 | 382-385 | Part D - Properties Section II | 800 | 1Cr-1/5Mo | Bolting | 2001 |  | 125 | 105 | 25 | 25 | 25 | 25 | 25 |  | 25 | 25 | 25 |  | 25 |  | 25 | 25 | 25 | 25 | 25 | 23.6 | 21 | 17 | 12.5 | 8.5 | 4.5
[6 empty] | 2002 addenda |  | 125 | 105 | 25 | 25 | 25 | 25 | 25 |  | 25 | 25 | 25 |  | 25 |  | 25 | 25 | 25 | 25 | 25 | 23.6 | 21 | 16.3 | 12.5 | 8.5 | 4.5
[6 empty] | 2003 addenda |  |  | NO CHANGES
3 | 382-385 | Part D - Properties Section II | 800 | 1Cr-1/5Mo | Bolting | 2004 |  | 125 | 105 | 25 | 25 | 25 | 25 | 25 |  | 25 | 25 | 25 |  | 25 |  | 25 | 25 | 25 | 25 | 25 | 23.6 | 21 | 16.3 | 12.5 | 8.5 | 4.5
[6 empty] | 2005 addenda |  |  | NO CHANGES
[6 empty] | 2006 addenda |  |  | NO CHANGES
3 | 348-351 | Section II, Part D | 800 | 1Cr-1/5Mo | Bolting | 2007 |  | 125 | 105 | 25 | 25 | 25 | 25 | 25 |  | 25 | 25 | 25 |  | 25 |  | 25 | 25 | 25 | 25 | 25 | 23.6 | 21 | 16.3 | 12.5 | 8.5 | 4.5
[5 empty] | Minimum Enveloped Values (1989 through 2007) |  |  | 125 | 105 | 25 | 25 | 25 | 25 | 25 |  | 25 | 25 | 25 |  | 25 |  | 25 | 25 | 25 | 25 | 25 | 23.6 | 21
[8 empty] | Temperature, degrees F. | [24 empty] | BY: CWH DATE: 10/6/10 | CHK: DCK DATE: 12/17/10
S Values, KSI (Class 2 and 3)
Table | Pages | Section | Section III, Max. Temp. Limits | Composition | Product Form | S | Material | Min Tensile | Min Yield | -20 to 100 | 100 | 150 | 176 | 200 | 250 | 300 | 302 | 340 | 350 | 400 | 450 | 500 | 550 | 600 | 650 | 700 | 750 | 800 | 850 | 900 | 950 | 1000
I-7.1 | 132-133 | Section III, Division 1-Appendices | - | C-Mn-Si | Shape, Plate, Bars | 1989 | SA36 | 58 | 36 |  | 12.6 |  | 12.6 | 12.6 |  | 12.6 | 12.6 | 12.6 |  | 12.6 |  | 12.6 |  | 12.6 | 12.6 | 12.6
[6 empty] | 1989 addenda |  |  | NO CHANGES
[6 empty] | 1990 addenda |  |  | NO CHANGES
[6 empty] | 1991 addenda |  |  | NO CHANGES
1A | 6-9 | Part D - Properties Section II | 700 | C-Mn-Si | Plate, Bars, Shapes | 1992 |  | 58 | 36 | 12.6 | 12.6 |  | 12.6 | 12.6 |  | 12.6 | 12.6 | 12.6 |  | 12.6 |  | 12.6 |  | 12.6 | 12.6 | 12.6 | 12.6 | 10.5 | 8.5 | 6.5
[6 empty] | 1992 addenda |  |  | NO CHANGES
[6 empty] | 1993 addenda |  |  | NO CHANGES
[6 empty] | 1994 addenda |  |  | NO CHANGES
1A | 6-9 | Part D - Properties Section I, Section III, And Section VIII, Division 2 | (Bar 650) (Plate 700) | C-Mn-Si | Bar | 1995 |  | 58 | 36 | 14.5 | 14.5 | 14.5 | 14.5 | 14.5 |  | 14.5 | 14.5 | 14.5 |  | 14.5 |  | 14.5 |  | 14.5 | 14.5 | 13.9 | 12.6 | 10.5 | 8.5 | 6.5
[6 empty] | 1995 addenda |  |  | NO CHANGES
[6 empty] | 1996 addenda |  |  | NO CHANGES
[6 empty] | 1997 adenda |  | 58 | 36 | 14.5 | 14.5 | 14.5 | 14.5 | 14.5 |  | 14.5 | 14.5 | 14.5 |  | 14.5 |  | 14.5 |  | 14.5 | 14.5 | 13.9 | 12.6 | 10.5 | 8.7 | 5.9
1A | 6-9 | Part D - Properties Section II | (Bar 650) (Plate 700) | C-Mn-Si | Bar | 1998 |  | 58 | 36 | 14.5 | 14.5 | 14.5 | 14.5 | 14.5 |  | 14.5 | 14.5 | 14.5 |  | 14.5 |  | 14.5 |  | 14.5 | 14.5 | 13.9 | 12.6 | 10.5 | 8.7 | 5.9
[6 empty] | 1999 addenda |  | 58 | 36 | 16.6 | 16.6 | 16.6 | 16.6 | 16.6 |  | 16.6 | 16.6 | 16.6 |  | 16.6 |  | 16.6 |  | 16.6 | 16.6 | 15.6 | 13 | 10.8 | 8.7 | 5.9
[6 empty] | 2000 addenda |  |  | NO CHANGES
1A | 6-9 | Part D - Properties Section II | (Bar 650) (Plate 700) | C-Mn-Si | Bar | 2001 |  | 58 | 36 | 16.6 | 16.6 | 16.6 | 16.6 | 16.6 |  | 16.6 | 16.6 | 16.6 |  | 16.6 |  | 16.6 |  | 16.6 | 16.6 | 15.6 | 13 | 10.8 | 8.7 | 5.9
[6 empty] | 2002 addenda |  |  | NO CHANGES
[6 empty] | 2003 addenda |  |  | NO CHANGES
1A | 6-9 | Part D - Properties Section II | (Bar 650) (Plate 700) | C-Mn-Si | Bar | 2004 |  | 58 | 36 | 16.6 | 16.6 | 16.6 | 16.6 | 16.6 |  | 16.6 | 16.6 | 16.6 |  | 16.6 |  | 16.6 |  | 16.6 | 16.6 | 15.6 | 13 | 10.8 | 8.7 | 5.9
[6 empty] | 2005 addenda |  |  | NO CHANGES
[6 empty] | 2006 addenda |  |  | NO CHANGES
1A | 10-13 | Section II, Part D | (Bar 650) (Plate 700) | C-Mn-Si | Bar | 2007 |  | 58 | 36 | 16.6 | 16.6 | 16.6 | 16.6 | 16.6 |  | 16.6 | 16.6 | 16.6 |  | 16.6 |  | 16.6 |  | 16.6 | 16.6 | 15.6 | 13 | 10.8 | 8.7 | 5.9
[5 empty] | Minimum Enveloped Values (1989 through 2007) |  |  | 58 | 36 | 12.6 | 12.6 | 14.5 | 13.512 | 12.6 |  | 12.6 | 12.6 | 12.6 |  | 12.6 |  | 12.6 |  | 12.6 | 12.6 | 12.6
[8 empty] | (Plate/Bar) | (Plate/Bar) | (Plate/Bar) | (Plate/Bar) | (Plate/Bar) |  | (Plate/Bar) | (Plate/Bar) | (Plate/Bar) |  |  | (Plate/Bar) | (Plate/Bar) | (Plate/Bar) | (Plate/Bar) | (Plate/Bar) | (Plate/Bar) | (Plate/Bar) | (Plate/Bar) | (Bar) | (Bar) | (Bar) | (Bar)
[8 empty] | Temperature, degrees F. | [24 empty] | BY: CWH DATE: 1/25/11 | CHK: WTT DATE: 1/26/11
S Values, KSI (Class 2 and 3)
Table | Pages | Section | Section III, Max. Temp. Limits | Composition | Product Form | S | Material | Min Tensile | Min Yield | -20 to 100 | 100 | 150 | 176 | 200 | 250 | 300 | 302 | 340 | 350 | 400 | 450 | 500 | 550 | 600 | 650 | 700 | 750 | 800 | 850 | 900 | 950 | 1000
1-7.1 | 146-147 | Section III, Division 1-Appendices | - | 17Cr-4Ni-4Cu | Bar | 1989 | SA564 TP 630 (H1075) | 145 | 125 |  | 36.2 |  | 36.2 | 36.2 |  | 36.2 | 36.18 | 35.8 |  | 35.2 |  | 34.5 |  | 34 | 33.7
[6 empty] | 1989 addenda |  |  | NO CHANGES
[6 empty] | 1990 addenda |  |  | NO CHANGES
[6 empty] | 1991 addenda |  |  | NO CHANGES
1A | 54-56 | Part D - Properties Section II | 650 | 17Cr-4Ni-4Cu | Bar | 1992 |  | 145 | 125 | 36.2 | 36.2 |  | 36.2 | 36.2 |  | 36.2 | 36.18 | 35.8 |  | 35.2 |  | 34.5 |  | 34 | 33.7
[6 empty] | 1992 addenda |  |  | NO CHANGES
[6 empty] | 1993 addenda |  |  | NO CHANGES
[6 empty] | 1994 addenda |  |  | NO CHANGES
1A | 54-56 | Part D - Properties, Section III | 650 | 17Cr-4Ni-4Cu | Bar | 1995 |  | 145 | 125 | 36.2 | 36.2 |  | 36.2 | 36.2 |  | 36.2 | 36.18 | 35.8 |  | 35.2 |  | 34.5 |  | 34 | 33.7
[6 empty] | 1995 addenda |  |  | NO CHANGES
[6 empty] | 1996 addenda |  |  | NO CHANGES
[6 empty] | 1997 adenda |  |  | NO CHANGES
1A | 46-49 | Part D - Properties Section II | 650 | 17Cr-4Ni-4Cu | Bar | 1998 |  | 145 | 125 | 36.2 | 36.2 |  | 36.2 | 36.2 |  | 36.2 | 36.18 | 35.8 |  | 35.2 |  | 34.5 |  | 34 | 33.7
[6 empty] | 1999 addenda |  |  | NO CHANGES
[6 empty] | 2000 addenda |  |  | NO CHANGES
1A | 46-49 | Part D - Properties Section II | 650 | 17Cr-4Ni-4Cu | Bar | 2001 |  | 145 | 125 | 41.4 | 41.4 |  | 41.4 | 41.4 |  | 41.4 | 41.378 | 40.96 |  | 40.3 |  | 39.5 |  | 38.9 | 38.5
[6 empty] | 2002 addenda |  |  | NO CHANGES
[6 empty] | 2003 addenda |  |  | NO CHANGES
1A | 42-45 | Part D - Properties Section II | 650 | 17Cr-4Ni-4Cu | Bar | 2004 |  | 145 | 125 | 41.4 | 41.4 |  | 41.4 | 41.4 |  | 41.4 | 41.378 | 40.96 |  | 40.3 |  | 39.5 |  | 38.9 | 38.5
[6 empty] | 2005 addenda |  |  | NO CHANGES
[6 empty] | 2006 addenda |  |  | NO CHANGES
1A | 46-49 | Section II, Part D | 650 | 17Cr-4Ni-4Cu | Bar | 2007 |  | 145 | 125 | 41.4 | 41.4 |  | 41.4 | 41.4 |  | 41.4 | 41.378 | 40.96 |  | 40.3 |  | 39.5 |  | 38.9 | 38.5
[5 empty] | Minimum Enveloped Values (1989 through 2007) |  |  | 145 | 125 | 36.2 | 36.2 |  | 36.2 | 36.2 |  | 36.2 | 36.18 | 35.8 |  | 35.2 |  | 34.5 |  | 34 | 33.7
[8 empty] | Temperature, degrees F. | [24 empty] | BY: DCK DATE: 8/17/11 | CHK: CWH DATE: 8/18/11
S Values, KSI (Class 2 and 3)
Table | Pages | Section | Section III, Max. Temp. Limits | Composition | Product Form | S | Material | Min Tensile | Min Yield | -20 to 100 | 100 | 150 | 176 | 200 | 250 | 300 | 302 | 340 | 350 | 400 | 450 | 500 | 550 | 600 | 650 | 700 | 750 | 800 | 850 | 900 | 950 | 1000
I-7.1 | 146-147 | Section III, Division 1-Appendices | - | 13Cr | Bar | 1989 | SA 479 TP 410 (Condition 1) | 70 | 40 |  | 17.5 |  | 16.816 | 16.6 |  | 16.1 | 16.088 | 15.86 |  | 15.5 |  | 15 |  | 14.5 | 14.3 | 14.1
[6 empty] | 1989 addenda |  |  | NO CHANGES
[6 empty] | 1990 addenda |  |  | NO CHANGES
[6 empty] | 1991 addenda |  |  | NO CHANGES
1A | 50-53 | Part D - Properties Section II | 700 | 13Cr | Bar | 1992 |  | 70 | 40 | 17.5 |  |  |  | 16.6 |  | 16.1 | 16.088 | 15.86 |  | 15.5 |  | 15 |  | 14.5 | 14.3 | 14.1
[6 empty] | 1992 addenda |  |  | NO CHANGES
[6 empty] | 1993 addenda |  |  | NO CHANGES
[6 empty] | 1994 addenda |  |  | NO CHANGES
1A | 50-53 | Part D - Properties Section II | 700 | 13Cr | Bar | 1995 |  | 70 | 40 | 17.5 |  |  |  | 16.6 |  | 16.1 | 16.088 | 15.86 |  | 15.5 |  | 15 |  | 14.5 | 14.3 | 14.1
[6 empty] | 1995 addenda |  |  | NO CHANGES
[6 empty] | 1996 addenda |  |  | NO CHANGES
[6 empty] | 1997 adenda |  |  | NO CHANGES
1A | 46-49 | Part D - Properties Section II | 700 | 13Cr | Bar | 1998 |  | 70 | 40 | 17.5 |  |  |  | 16.6 |  | 16.1 | 16.088 | 15.86 |  | 15.5 |  | 15 |  | 14.5 | 14.3 | 14.1
[6 empty] | 1999 addenda |  | 70 | 40 | 20 |  |  |  | 20 |  | 19.6 | 19.594 | 19.48 |  | 19.3 |  | 19 |  | 18.5 | 18.1 | 17.7
[6 empty] | 2000 addenda |  |  | NO CHANGES
1A | 42-45 | Part D - Properties Section II | 700 | 13Cr | Bar | 2001 |  | 70 | 40 | 20 |  |  |  | 20 |  | 19.6 | 19.594 | 19.48 |  | 19.3 |  | 19 |  | 18.5 | 18.1 | 17.7
[6 empty] | 2002 addenda |  |  | NO CHANGES
[6 empty] | 2003 addenda |  |  | NO CHANGES
1A | 42-45 | Part D - Properties Section II | 700 | 13Cr | Bar | 2004 |  | 70 | 40 | 20 |  |  |  | 20 |  | 19.6 | 19.594 | 19.48 |  | 19.3 |  | 19 |  | 18.5 | 18.1 | 17.7
[6 empty] | 2005 addenda |  |  | NO CHANGES
[6 empty] | 2006 addenda |  |  | NO CHANGES
1A | 46-49 | Part D - Properties Section II | 700 | 13Cr | Bar | 2007 |  | 70 | 40 | 20 |  |  |  | 20 |  | 19.6 | 19.594 | 19.48 |  | 19.3 |  | 19 |  | 18.5 | 18.1 | 17.7
[5 empty] | Minimum Enveloped Values (1989 through 2007) |  |  | 70 | 40 | 17.5 | 17.5 |  | 16.816 | 16.6 |  | 16.1 | 16.088 | 15.86 |  | 15.5 |  | 15 |  | 14.5 | 14.3 | 14.1

## Moduli Of Elasticity
BY: PEW | DATE: 6/10/10
CHK: DCK | DATE: 6/11/10
[10 empty] | Interpolated Value |  |  | Interpolated Value | Interpolated Value
ASME, Moduli Of Elasticity For Ferrous Material (Minimum Values 1989-2007)
Table | Pages | Section |  | MATERIAL |  | E = Modulus of Elasticity, psi (Multiply Tabulated Values by 10^6)
TEMPERATURE, DEG F.
[6 empty] | -325 | -200 | -100 | 70 | 176 | 200 | 300 | 302 | 340 | 350 | 400 | 500 | 600 | 700 | *800 | **900 | 1000 | 1100 | 1200 | 1300 | 1400 | 1500
- | - | - |  | Carbon steels with carbon content |  | 31.4 | 30.8 | 30.2 | 29.4 | 28.91077 | 28.8 | 28.3 | 28.288 | 28.06 | 28 | 27.7 | 27.3 | 26.5 | 25.5 | 24.2 | 22.4 | 20.4 | 18 | ... | ... | ... | ...
0.30 % or less
|  |  |  | Carbon steels with carbon content |  | 31.2 | 30.6 | 30 | 29.2 | 28.71077 | 28.6 | 28.1 | 28.088 | 27.86 | 27.8 | 27.5 | 27.1 | 26.4 | 25.3 | 24 | 22.3 | 20.2 | 17.9 | 15.4 | ... | ... | ...
above 0.30 %
|  |  |  | Material Group A¹ |  | 31.1 | 30.5 | 29.9 | 29 | 28.59231 | 28.5 | 28 | 27.988 | 27.76 | 27.7 | 27.4 | 27 | 26.3 | 25.3 | 23.9 | 22.2 | 20.1 | 17.8 | 15.3 | ... | ... | ...
|  |  |  | Material Group B² |  | 29.6 | 29 | 28.5 | 27.8 | 27.22923 | 27.1 | 26.7 | 26.688 | 26.46 | 26.4 | 26.1 | 25.7 | 25.1 | 24.6 | 23 | 23.2 | 22.4 | 21.5 | 20.4 | 19.2 | 17.7 | ...
|  |  |  | Material Group C³ |  | 31.6 | 30.9 | 30.4 | 29.6 | 29.11077 | 29 | 28.5 | 28.488 | 28.26 | 28.2 | 27.9 | 27.4 | 26.9 | 26.2 | 25.5 | 24.8 | 23.9 | 23 | 21.8 | 20.5 | 18.9 | ...
|  |  |  | Material Group D⁴ |  | 32.6 | 31.9 | 31.4 | 30.6 | 29.94769 | 29.8 | 29.4 | 29.388 | 29.16 | 29.1 | 28.8 | 28.3 | 27.7 | 27 | 26.3 | 25.6 | 24.6 | 23.7 | 22.5 | 21.1 | 19.4 | ...
|  |  |  | Material Group E⁵ |  | 32.9 | 32.3 | 31.7 | 30.9 | 30.24769 | 30.1 | 29.7 | 29.686 | 29.42 | 29.35 | 29 | 28.6 | 28 | 27.3 | 26.1 | 24.7 | 22.7 | 20.4 | 18.2 | 15.5 | 12.7 | ...
|  |  |  | Material Group F⁶ |  | 30.3 | 29.7 | 29.1 | 28.3 | 27.72923 | 27.6 | 27 | 26.99 | 26.8 | 26.75 | 26.5 | 25.8 | 25.3 | 24.8 | 24.1 | 23.2 | 21.5 | 19.1 | 16.5 | ... | ... | ...
|  |  |  | Material Group G⁷ |  | 30.3 | 29.7 | 29.1 | 28.3 | 27.64769 | 27.5 | 27 | 26.988 | 26.76 | 26.7 | 26.4 | 25.8 | 25.3 | 24.8 | 24.1 | 23.5 | 22.8 | 22 | 21.2 | 20.2 | 18.1 | 18.1
* 1989 Values Do Not Exceed 800˚F
Material Group A¹ (carbon-molybdenum steels) |  |  |  |  | Material Group C³ (1/2-2Cr) | [5 empty] | Material Group F⁶ (chromium steels) | [10 empty] | ** 1992-1998 Values Do Not Exceed 900˚F
C-1/4Mo (1999-2007) |  |  | Mn-V |  | 1/2Cr-1/5Mo-V (1999-2007) |  | 1Cr-1/2Mo-V (1999-2007) |  |  |  | 12Cr-Al |  | 15Cr
C-1/2Mo |  |  | Mn-1/2Mo-1/2Ni (1999-2007) |  | 1/2Cr-1/4Mo-Si (1999-2007) |  | 1 1/4Cr-1/2Mo |  |  |  | 13Cr |  | 17Cr
Mn-1/4Mo |  |  | Mn-1/2Ni-V (1999-2007) |  | 1/2Cr-1/2Mo |  | 1 1/4Cr-1/2Mo-Si
Mn-1/2Mo |  |  | Mn-1/2Mo-1/4Ni (1999-2007) |  | 1Cr-1/5Mo (1999-2007) |  | 1 3/4Cr-1/2Mo-Ti (1999-2007) |  |  |  | Material Group G⁷ (austenitic steels)
[5 empty] | 1Cr-1/2Mo |  | 2Cr-1/2Mo |  |  |  | 16Cr-12Ni (1992-2001) |  | 18Cr-10Ni-Ti
Material Group B² (Ni steels) | [10 empty] | 16Cr-12Ni-2Mo (2004-2007) |  | 18Cr-13Ni-3Mo
3/4Cr-1/2Ni-Cu |  |  | 1 1/4Ni-1Cr-1/2Mo (1999-2007) |  | Material Group D⁴ (2 1/4-3Cr) | [5 empty] | 16Cr-12Ni-2Mo-N |  | 18Cr-18Ni-2Si
3/4Cr-3/4Ni-Cu-Al |  |  | 1 3/4Ni-3/4Cr-1/4Mo (1999-2007) |  | 2 1/4Cr-1Mo |  | 3Cr-1Mo-1/4V-Cb-Ca (2007) |  |  |  | 18Cr-3Ni-13Mn |  | 20Cr-6Ni-9Mn (1992-2004)
1/2Ni-1/2Cr-1/4Mo-V |  |  | 2Ni-1 1/2Cr-1/4Mo-V (1999-2007) |  | 3Cr-1Mo |  | 3Cr-1Mo-1/4V-Ti-B (2007) |  |  |  | 18Cr-8Ni |  | 21Cr-6Ni-9Mn (2007)
1/2Ni-1/2Mo-V |  |  | 2Ni-1Cu | [7 empty] | 18Cr-8Ni-N |  | 22Cr-13Ni-5Mn
3/4Ni-1/2Cr-1/2Mo-V(1999-2007) |  |  | 2 1/2Ni |  | Material Group E⁵ (5-9Cr) | [5 empty] | 18Cr-8Ni-S (1999-2007) |  | 23Cr-12Ni
3/4Ni-1/2Cu-Mo |  |  | 2 3/4Ni-1 1/2Cr-1/2Mo-V (1999-2007) |  | 5Cr-1/2Mo |  | 7Cr-1/2Mo |  |  |  | 18Cr-8Ni-Se (1999-2007) |  | 25Cr-20Ni
3/4Ni-1/2Mo-1/3Cr-V |  |  | 3 1/2Ni |  | 5Cr-1/2Mo-Si |  | 9Cr-Mo, including variations thereof (2000-2007) |  |  |  | 18Cr-10Ni-Cb
3/4Ni-1/2Mo-Cr-V |  |  | 3 1/2Ni-1 3/4Cr-1/2Mo-V (1999-2007) |  | 5Cr-1/2Mo-Ti
3/4Ni-1Mo-3/4Cr |  |  | 4Ni-1 1/2Cr-1/2Mo-V (1999-2007)
1Ni-1/2Cr-1/2Mo
| MIN temp | Desired | MAX temp
TEMP | 300 | 350 | 400
S value (ksi) | 26.5 | 26.05 | 25.6

## Sheet1
Add the following materials to the tables:
A668 CL C | Spec 122 | code Case 249 | Paddles
A668 CL F | Spec 124 | code Case 249 | Paddles
SA 479 TP 410
SA 479 TP 410 (1m) | Spec 332
A500 GR B |  |  | Tube sections and structural sections
SA564 TP630 |  |  | Pins
SA675 GR 70 |  |  | Rods
SA675 GR 75 |  |  | Rods
SA354 GR BC |  |  | Rods
SA194 GR 2H |  |  | Nuts
SA563 GR A |  |  | Nuts